## ENERO 2016
Estado | Referencia | O.F. | Fecha | Mediciones | [9 empty] | Media | Máximo | Mínimo | V. límite cata | V. límite cata+polvo | Valores limites inferior
CATA | 41000480 | 135679 | 2016-01-07 | 24.98888 | 23.71752 | 24.50501 | 23.85274 | 21.85614 | 23.96437 | 24.74482 | 24.52268 | 24.72422 | 23.62406 | 24.05004 | 24.98888 | 21.85614 | 20 | 60
CATA | 504208950 | 134796 | 2016-01-07 | 20.14873 | 20.19848 | 20.77563 | 22.86858 | 22.25411 | 20.45339 | 21.77575 | 22.22676 | 24.28733 | 23.25782 | 21.82466 | 24.28733 | 20.14873 | 20 | 60 | Cata | 20
CATA | FA178K0F01 | 135821 | 2016-01-07 | 21.84401 | 21.55075 | 24.16998 | 24.36701 | 21.88231 | 22.93999 | 22.79195 | 22.70346 | 22.21453 | 21.39214 | 22.58561 | 24.36701 | 21.39214 | 20 | 60 | Cata+polvo | 60
CATA+P.POLVO | 93810138 | 135369 | 2016-01-07 | 101.8072 | 105.9136 | 112.1218 | 100.5764 | 106.2197 | 103.1242 | 81.12654 | 100.2159 | 99.32534 | 96.81371 | 100.7244 | 112.1218 | 81.12654 | 20 | 60
CATA+P.POLVO | 41034212 | 134380 | 2016-01-07 | 98.11613 | 108.9735 | 113.3278 | 114.358 | 89.60433 | 105.7494 | 104.0783 | 102.6766 | 100.2481 | 99.31962 | 103.6452 | 114.358 | 89.60433 | 20 | 60
CATA+P.POLVO | 41204765 | 135707 | 2016-01-07 | 89.70806 | 105.7168 | 88.51286 | 111.3537 | 82.40338 | 97.11308 | 115.9163 | 89.64158 | 98.81128 | 100.7832 | 97.99603 | 115.9163 | 82.40338 | 20 | 60
CATA AL | CHAPA | 135857 | 2016-01-07 | 21.82866 | 21.97547 | 20.35369 | 22.10045 | 22.41265 | 22.87698 | 23.24097 | 22.16444 | 22.15369 | 23.92243 | 22.30294 | 23.92243 | 20.35369 | 20 | 60
CATA | 9672968880 | 135227 | 2016-01-11 | 23.5762 | 23.60765 | 21.36317 | 24.98506 | 22.75614 | 20.97299 | 24.25822 | 21.04984 | 24.03332 | 23.65312 | 23.02557 | 24.98506 | 20.97299 | 20 | 60
CATA | 500376047 | 135929 | 2016-01-11 | 24.92193 | 20.79561 | 20.92281 | 22.97408 | 22.09252 | 24.69789 | 20.8708 | 20.24641 | 23.85885 | 24.83084 | 22.62117 | 24.92193 | 20.24641 | 20 | 60
CATA | 410001738 | 133309 | 2016-01-11 | 24.39028 | 23.33497 | 21.58045 | 23.33751 | 23.8179 | 20.2846 | 24.66379 | 20.04393 | 24.92793 | 24.47659 | 23.08579 | 24.92793 | 20.04393 | 20 | 60
CATA+P.POLVO | 5801867750 | 132144 | 2016-01-11 | 94.34925 | 117.6581 | 105.249 | 85.10422 | 90.82662 | 98.53586 | 113.4265 | 91.09633 | 88.58921 | 92.83627 | 97.76714 | 117.6581 | 85.10422 | 20 | 60
CATA+P.POLVO | 41028680 | 133896 | 2016-01-11 | 118.1343 | 117.1546 | 83.92323 | 97.54136 | 100.2969 | 113.6302 | 95.12598 | 109.1265 | 83.3522 | 99.88016 | 101.8165 | 118.1343 | 83.3522 | 20 | 60
CATA+P.POLVO | 8138475M | 135947 | 2016-01-11 | 82.90198 | 89.42021 | 98.88563 | 79.45829 | 108.1489 | 106.1753 | 104.0128 | 100.1827 | 100.0593 | 115.3328 | 98.45778 | 115.3328 | 79.45829 | 20 | 60
CATA | 8134539 | 135774 | 2016-01-12 | 23.41744 | 20.73003 | 22.45844 | 21.54314 | 23.41906 | 24.18558 | 23.59673 | 22.57565 | 21.02227 | 23.66137 | 22.66097 | 24.18558 | 20.73003 | 20 | 60
CATA | 41272896 | 135995 | 2016-01-12 | 21.67289 | 23.31145 | 24.86803 | 24.22441 | 20.88784 | 20.19922 | 21.71216 | 24.12459 | 23.14318 | 24.36218 | 22.8506 | 24.86803 | 20.19922 | 20 | 60
CATA | 1440161780 | 135277 | 2016-01-12 | 23.15269 | 22.80326 | 20.52007 | 24.90355 | 20.77976 | 24.96966 | 20.87885 | 21.98187 | 24.40844 | 24.06895 | 22.84671 | 24.96966 | 20.52007 | 20 | 60
CATA+P.POLVO | 41036379 | 136055 | 2016-01-12 | 83.55396 | 107.8187 | 117.0211 | 107.0862 | 93.77054 | 85.29029 | 80.67412 | 80.41834 | 116.1563 | 111.4561 | 98.32457 | 117.0211 | 80.41834 | 20 | 60
CATA+P.POLVO | 9672016480 | 136169 | 2016-01-12 | 114.7369 | 94.63742 | 90.80801 | 97.04904 | 116.6831 | 86.48428 | 93.46906 | 112.3819 | 82.90372 | 118.9541 | 100.8108 | 118.9541 | 82.90372 | 20 | 60
CATA+P.POLVO | 9677139280 | 136130 | 2016-01-12 | 83.34954 | 100.7039 | 86.36821 | 86.50271 | 82.14156 | 95.21586 | 104.0242 | 107.2413 | 87.73185 | 110.6488 | 94.3928 | 110.6488 | 82.14156 | 20 | 60
CATA AL | CHAPA | 136251 | 2016-01-12 | 21.94389 | 24.18517 | 21.26968 | 20.52405 | 22.96054 | 22.99397 | 24.23292 | 21.51636 | 21.7521 | 22.98923 | 22.43679 | 24.23292 | 20.52405 | 20 | 60
CATA | 41218852 | 136156 | 2016-01-13 | 21.90785 | 24.39749 | 24.75162 | 22.42113 | 22.32673 | 22.21663 | 21.22905 | 23.67335 | 24.15504 | 24.45788 | 23.15368 | 24.75162 | 21.22905 | 20 | 60
CATA | FA178K0F01 | 136310 | 2016-01-13 | 23.28938 | 21.94892 | 20.97813 | 21.05001 | 24.78531 | 20.1328 | 23.76123 | 23.90527 | 20.05214 | 21.42033 | 22.13235 | 24.78531 | 20.05214 | 20 | 60
CATA | 8136489 | 136266 | 2016-01-13 | 23.25014 | 22.79516 | 24.6722 | 22.92043 | 23.29509 | 24.17446 | 24.63484 | 22.74932 | 21.21788 | 22.44272 | 23.21523 | 24.6722 | 21.21788 | 20 | 60
CATA+P.POLVO | TACOL146 | 136107 | 2016-01-13 | 112.6788 | 99.8161 | 118.2062 | 99.67739 | 91.98703 | 117.9266 | 89.50092 | 87.26157 | 107.4645 | 88.06528 | 101.2584 | 118.2062 | 87.26157 | 20 | 60
CATA+P.POLVO | 98456187 | 136153 | 2016-01-13 | 118.2439 | 86.615 | 104.8556 | 80.48618 | 99.78345 | 103.5112 | 86.49042 | 86.29909 | 91.76869 | 90.03301 | 94.80865 | 118.2439 | 80.48618 | 20 | 60
CATA+P.POLVO | 8138475M | 136118 | 2016-01-13 | 85.13755 | 100.7081 | 95.18366 | 91.72593 | 117.1587 | 100.4486 | 79.71518 | 91.55823 | 116.5929 | 93.71739 | 97.19461 | 117.1587 | 79.71518 | 20 | 60
CATA AL | CHAPA | 136218 | 2016-01-13 | 21.85259 | 21.31719 | 24.37542 | 22.36734 | 23.72463 | 24.98256 | 21.2459 | 21.2566 | 22.88742 | 24.101 | 22.81106 | 24.98256 | 21.2459 | 20 | 60
CATA | 41288442 | 136286 | 2016-01-14 | 20.1878 | 21.0767 | 21.65523 | 23.01825 | 21.42862 | 20.10112 | 23.04063 | 24.24252 | 24.96538 | 22.01857 | 22.17348 | 24.96538 | 20.10112 | 20 | 60
CATA | 8165562 | 136227 | 2016-01-14 | 24.073 | 22.1869 | 21.4584 | 21.37574 | 24.7448 | 20.97952 | 21.44334 | 23.63969 | 21.89913 | 20.19828 | 22.19988 | 24.7448 | 20.19828 | 20 | 60
CATA | 500374277 | 136356 | 2016-01-14 | 22.47626 | 21.09254 | 20.8504 | 22.4977 | 22.63683 | 24.8468 | 22.7935 | 20.75012 | 24.0733 | 20.26406 | 22.22815 | 24.8468 | 20.26406 | 20 | 60
CATA+P.POLVO | 41036379 | 136349 | 2016-01-14 | 95.99135 | 87.71041 | 97.25535 | 109.544 | 85.61355 | 79.13861 | 94.6 | 100.8299 | 108.9428 | 80.58141 | 94.02074 | 109.544 | 79.13861 | 20 | 60
CATA+P.POLVO | 9677139680 | 136411 | 2016-01-14 | 94.7051 | 101.1221 | 114.9263 | 96.13941 | 90.91262 | 79.79489 | 94.33733 | 88.31686 | 97.25335 | 102.9357 | 96.04437 | 114.9263 | 79.79489 | 20 | 60
CATA+P.POLVO | 41218753 | 134560 | 2016-01-14 | 112.2448 | 83.89374 | 100.395 | 88.39698 | 87.37373 | 109.2521 | 110.4858 | 101.4426 | 105.943 | 105.9508 | 100.5379 | 112.2448 | 83.89374 | 20 | 60
CATA AL | CHAPA | 136222 | 2016-01-14 | 23.26963 | 21.82678 | 24.61385 | 21.57264 | 21.58254 | 20.65781 | 22.80849 | 23.86033 | 24.69614 | 23.45614 | 22.83444 | 24.69614 | 20.65781 | 20 | 60
CATA | 41201593 | 136122 | 2016-01-15 | 21.73716 | 23.519 | 22.10417 | 24.09884 | 21.4739 | 24.41178 | 22.69453 | 21.21161 | 23.07814 | 23.26217 | 22.75913 | 24.41178 | 21.21161 | 20 | 60
CATA | FA178K0F01 | 136557 | 2016-01-15 | 24.29219 | 24.9358 | 24.59458 | 22.11214 | 20.37332 | 23.40646 | 21.58666 | 21.97214 | 24.7496 | 23.94122 | 23.19641 | 24.9358 | 20.37332 | 20 | 60
CATA | 41218938 | 136471 | 2016-01-15 | 21.19179 | 22.58711 | 20.93471 | 20.66409 | 21.95902 | 22.5648 | 20.27841 | 20.33143 | 21.23137 | 20.01692 | 21.17597 | 22.58711 | 20.01692 | 20 | 60
CATA+P.POLVO | 9672016480 | 136298 | 2016-01-15 | 81.35818 | 109.7658 | 96.15112 | 108.5841 | 91.74033 | 104.6959 | 111.0377 | 81.70561 | 94.08434 | 96.37416 | 97.54972 | 111.0377 | 81.35818 | 20 | 60
CATA+P.POLVO | 5801792399 | 136510 | 2016-01-15 | 111.5314 | 91.76096 | 86.49059 | 98.15141 | 96.39433 | 96.358 | 116.4442 | 110.9684 | 115.367 | 98.69261 | 102.2159 | 116.4442 | 86.49059 | 20 | 60
CATA+P.POLVO | 41218754 | 136357 | 2016-01-15 | 94.47556 | 105.2309 | 98.70294 | 80.76586 | 105.2483 | 91.15073 | 100.89 | 79.21007 | 89.99856 | 112.8373 | 95.85102 | 112.8373 | 79.21007 | 20 | 60
CATA | 41218938 | 136621 | 2016-01-18 | 22.49532 | 24.38244 | 23.53032 | 20.36436 | 22.63345 | 24.95038 | 21.11701 | 21.18426 | 21.70667 | 23.32869 | 22.56929 | 24.95038 | 20.36436 | 20 | 60
CATA | 41007813 | 135486 | 2016-01-18 | 21.9 | 24.42291 | 20.27397 | 23.66126 | 24.84338 | 21.80642 | 24.45296 | 20.44651 | 21.98472 | 21.01485 | 22.4807 | 24.84338 | 20.27397 | 20 | 60
CATA | FA178K0F01 | 136662 | 2016-01-18 | 22.25223 | 23.63312 | 22.01701 | 23.75909 | 23.57793 | 23.57647 | 21.79013 | 21.22042 | 22.8123 | 21.0723 | 22.5711 | 23.75909 | 21.0723 | 20 | 60
CATA+P.POLVO | 98494116 | 136588 | 2016-01-18 | 96.71674 | 114.1759 | 100.7654 | 106.7599 | 79.90247 | 100.8225 | 110.3856 | 104.8745 | 115.2733 | 94.2458 | 102.3922 | 115.2733 | 79.90247 | 20 | 60
CATA+P.POLVO | 9677139280 | 136061 | 2016-01-18 | 82.89411 | 101.4336 | 90.22733 | 109.5728 | 83.4222 | 95.17153 | 110.2523 | 81.903 | 114.4736 | 114.0781 | 98.34285 | 114.4736 | 81.903 | 20 | 60
CATA+P.POLVO | 500326444 | 136575 | 2016-01-18 | 84.78522 | 79.28318 | 80.13009 | 86.90655 | 99.3704 | 116.8869 | 102.7509 | 84.28705 | 87.60843 | 91.23493 | 91.32437 | 116.8869 | 79.28318 | 20 | 60
CATA AL | CHAPA | 136218 | 2016-01-18 | 20.43833 | 20.85613 | 23.81092 | 21.89423 | 22.0019 | 23.77074 | 23.62261 | 20.64182 | 24.34257 | 23.66478 | 22.5044 | 24.34257 | 20.43833 | 20 | 60
CATA | 41218938 | 136466 | 2016-01-19 | 24.43484 | 23.81536 | 24.29432 | 21.08561 | 22.44496 | 24.42938 | 21.37331 | 23.80312 | 21.89761 | 20.19842 | 22.77769 | 24.43484 | 20.19842 | 20 | 60
CATA | 8136489 | 136358 | 2016-01-19 | 20.92521 | 23.1966 | 21.93224 | 24.00113 | 21.68702 | 20.65454 | 21.34453 | 23.47621 | 21.46199 | 23.81339 | 22.24929 | 24.00113 | 20.65454 | 20 | 60
CATA | 8134539 | 136563 | 2016-01-19 | 23.36974 | 20.32119 | 21.18552 | 22.11052 | 22.32633 | 23.7392 | 22.46263 | 20.6919 | 20.14905 | 22.16522 | 21.85213 | 23.7392 | 20.14905 | 20 | 60
CATA+P.POLVO | 500332454 | 135663 | 2016-01-19 | 88.9288 | 100.3823 | 90.79287 | 103.0825 | 82.48564 | 101.1044 | 108.9787 | 94.08155 | 83.46585 | 106.2194 | 95.95221 | 108.9787 | 82.48564 | 20 | 60
CATA+P.POLVO | 8138475M | 136622 | 2016-01-19 | 88.96001 | 110.356 | 81.49576 | 80.20627 | 100.6581 | 91.10587 | 86.7598 | 88.07582 | 97.58964 | 114.7696 | 93.99769 | 114.7696 | 80.20627 | 20 | 60
CATA+P.POLVO | 5801792393 | 136232 | 2016-01-19 | 100.8184 | 102.4247 | 80.72253 | 87.25209 | 86.55754 | 111.3274 | 88.28397 | 96.27133 | 108.7177 | 98.45057 | 96.08263 | 111.3274 | 80.72253 | 20 | 60
CATA | 41028305 | 136778 | 2016-01-20 | 21.43761 | 23.40228 | 20.68956 | 22.37117 | 24.57326 | 21.13166 | 21.83852 | 21.03773 | 23.75091 | 22.22408 | 22.24568 | 24.57326 | 20.68956 | 20 | 60
CATA | FA178K0F01 | 136829 | 2016-01-20 | 21.8631 | 21.6489 | 22.7246 | 22.46505 | 20.48302 | 20.73554 | 24.23942 | 24.86993 | 22.48475 | 24.01925 | 22.55335 | 24.86993 | 20.48302 | 20 | 60
CATA | 8165562 | 136678 | 2016-01-20 | 23.79538 | 24.1773 | 23.90511 | 21.04661 | 24.29735 | 22.24789 | 20.21871 | 23.24666 | 24.06166 | 22.79796 | 22.97946 | 24.29735 | 20.21871 | 20 | 60
CATA+P.POLVO | 98494116 | 136754 | 2016-01-20 | 118.1769 | 105.7928 | 86.06019 | 88.64374 | 82.28871 | 95.7407 | 91.81739 | 115.5826 | 117.7765 | 108.5013 | 101.0381 | 118.1769 | 82.28871 | 20 | 60
CATA+P.POLVO | 41036379 | 136753 | 2016-01-20 | 80.01727 | 105.2083 | 117.71 | 111.2621 | 104.3641 | 111.8859 | 104.6463 | 84.86974 | 88.48024 | 104.1658 | 101.261 | 117.71 | 80.01727 | 20 | 60
CATA+P.POLVO | 9672016480 | 136297 | 2016-01-20 | 114.1582 | 107.0125 | 104.0319 | 95.36216 | 93.62855 | 94.82805 | 100.5064 | 102.0884 | 82.06176 | 81.39496 | 97.50729 | 114.1582 | 81.39496 | 20 | 60
CATA | 41218938 | 136787 | 2016-01-21 | 22.65328 | 20.60491 | 22.60186 | 20.55075 | 23.3343 | 21.26942 | 23.87462 | 20.52137 | 24.84984 | 21.69081 | 22.19511 | 24.84984 | 20.52137 | 20 | 60
CATA | 41000480 | 136805 | 2016-01-21 | 22.88017 | 23.03515 | 23.33121 | 21.35038 | 24.59844 | 20.69989 | 20.88101 | 20.12152 | 20.59873 | 20.51495 | 21.80115 | 24.59844 | 20.12152 | 20 | 60
CATA | 8131800 | 136948 | 2016-01-21 | 20.11635 | 20.82916 | 21.338 | 20.87947 | 22.40317 | 20.60861 | 21.1528 | 21.8221 | 20.11983 | 21.58955 | 21.08591 | 22.40317 | 20.11635 | 20 | 60
CATA+P.POLVO | 8138413M | 136929 | 2016-01-21 | 84.04486 | 81.19126 | 87.46354 | 103.2216 | 101.1741 | 99.9091 | 82.56064 | 95.51555 | 106.7059 | 118.8085 | 96.05951 | 118.8085 | 81.19126 | 20 | 60
CATA+P.POLVO | 8138475M | 136938 | 2016-01-21 | 99.7834 | 110.6052 | 94.97226 | 79.22809 | 91.48604 | 92.06583 | 107.6479 | 94.11489 | 98.94461 | 85.81055 | 95.46587 | 110.6052 | 79.22809 | 20 | 60
CATA AL | CHAPA | 136878 | 2016-01-21 | 21.64148 | 22.06777 | 21.00888 | 20.52807 | 23.14623 | 20.44204 | 23.79966 | 20.97549 | 23.29301 | 21.23424 | 21.81369 | 23.79966 | 20.44204 | 20 | 60
CATA | 8134539 | 136224 | 2016-01-22 | 23.81827 | 24.80354 | 23.90463 | 20.9401 | 23.46926 | 23.62042 | 22.57498 | 24.61614 | 24.28221 | 22.7314 | 23.4761 | 24.80354 | 20.9401 | 20 | 60
CATA | 9672968880 | 136962 | 2016-01-22 | 24.23303 | 24.35458 | 20.86156 | 21.08192 | 24.15772 | 21.17422 | 20.29356 | 22.72717 | 21.53985 | 21.43895 | 22.18625 | 24.35458 | 20.29356 | 20 | 60
CATA | FA178K0F01 | 137087 | 2016-01-22 | 21.22854 | 21.85336 | 22.55419 | 24.98387 | 23.43738 | 23.03371 | 21.69987 | 22.59583 | 21.28204 | 21.49935 | 22.41681 | 24.98387 | 21.22854 | 20 | 60
CATA+P.POLVO | 5801792387 | 136949 | 2016-01-22 | 107.8447 | 116.6577 | 99.81985 | 106.7657 | 98.27351 | 87.74649 | 85.6879 | 101.097 | 107.9787 | 79.67943 | 99.15511 | 116.6577 | 79.67943 | 20 | 60
CATA+P.POLVO | 5801792757 | 136952 | 2016-01-22 | 81.64011 | 106.6429 | 88.89185 | 84.43767 | 98.70167 | 112.7606 | 114.9134 | 100.6795 | 114.3935 | 101.0752 | 100.4136 | 114.9134 | 81.64011 | 20 | 60
CATA+P.POLVO | 41218754 | 136328 | 2016-01-22 | 80.11786 | 86.84903 | 88.77978 | 111.0952 | 102.1744 | 116.8295 | 101.1698 | 97.91537 | 99.86375 | 79.56687 | 96.43616 | 116.8295 | 79.56687 | 20 | 60
CATA AL | CHAPA | 136416 | 2016-01-22 | 21.11354 | 21.82095 | 21.32026 | 20.96768 | 20.93632 | 21.4165 | 20.37406 | 21.60698 | 22.57509 | 23.15609 | 21.52875 | 23.15609 | 20.37406 | 20 | 60
CATA | 9672968880 | 136920 | 2016-01-25 | 23.5373 | 21.78883 | 22.85746 | 22.57285 | 23.96927 | 22.5648 | 21.41717 | 21.95987 | 24.38756 | 23.83389 | 22.8889 | 24.38756 | 21.41717 | 20 | 60
CATA | FA178K0F01 | 137228 | 2016-01-25 | 20.12351 | 20.5005 | 23.25602 | 24.68814 | 20.81814 | 22.65053 | 22.33068 | 23.02632 | 24.65813 | 20.16411 | 22.22161 | 24.68814 | 20.12351 | 20 | 60
CATA | 500332454 | 136968 | 2016-01-25 | 21.83106 | 20.55487 | 22.10287 | 21.00788 | 22.86831 | 23.74625 | 24.38594 | 20.23158 | 21.24158 | 22.96981 | 22.09401 | 24.38594 | 20.23158 | 20 | 60
CATA+P.POLVO | 41036379 | 136344 | 2016-01-25 | 95.30602 | 90.62871 | 98.68598 | 102.6898 | 98.24657 | 105.19 | 101.6674 | 114.7545 | 102.9441 | 107.6156 | 101.7729 | 114.7545 | 90.62871 | 20 | 60
CATA+P.POLVO | 8136710 | 137113 | 2016-01-25 | 83.45284 | 86.07482 | 108.6198 | 110.2068 | 108.9358 | 87.8359 | 90.84379 | 101.4962 | 105.7989 | 105.1421 | 98.8407 | 110.2068 | 83.45284 | 20 | 60
CATA+P.POLVO | 8138475M | 137166 | 2016-01-25 | 98.83169 | 117.5766 | 97.57835 | 108.4185 | 118.5848 | 93.17036 | 117.9312 | 89.52061 | 106.03 | 116.7961 | 106.4438 | 118.5848 | 89.52061 | 20 | 60
CATA | 1440161780 | 137248 | 2016-01-26 | 24.85605 | 23.98795 | 24.8986 | 21.03603 | 22.89755 | 24.76722 | 20.13927 | 24.92719 | 22.42599 | 20.52145 | 23.04573 | 24.92719 | 20.13927 | 20 | 60
CATA | 500328186 | 137194 | 2016-01-26 | 21.67142 | 20.4386 | 22.69806 | 23.11796 | 23.85653 | 20.85294 | 20.90088 | 21.58569 | 21.6804 | 21.16019 | 21.79627 | 23.85653 | 20.4386 | 20 | 60
CATA | 41218938 | 137244 | 2016-01-26 | 23.64724 | 22.46852 | 23.61532 | 24.91155 | 22.03709 | 20.66624 | 22.14981 | 20.61919 | 22.8966 | 22.1003 | 22.51119 | 24.91155 | 20.61919 | 20 | 60
CATA+P.POLVO | 98415475 | 137098 | 2016-01-26 | 103.5715 | 104.6218 | 117.9437 | 94.23479 | 107.8777 | 105.6566 | 102.0267 | 110.8648 | 118.2901 | 84.80033 | 104.9888 | 118.2901 | 84.80033 | 20 | 60
CATA+P.POLVO | 9677139580 | 136413 | 2016-01-26 | 114.6818 | 105.4279 | 112.9844 | 96.17624 | 112.4603 | 105.5051 | 96.33103 | 80.09436 | 92.37778 | 79.77855 | 99.58175 | 114.6818 | 79.77855 | 20 | 60
CATA+P.POLVO | 500332454 | 135491 | 2016-01-26 | 105.2977 | 114.1269 | 85.91818 | 109.3816 | 90.90656 | 117.4368 | 93.89169 | 107.0016 | 96.4201 | 105.5025 | 102.5884 | 117.4368 | 85.91818 | 20 | 60
CATA AL | CHAPA | 137151 | 2016-01-26 | 20.09773 | 21.75273 | 22.98902 | 22.74947 | 21.4629 | 24.68918 | 21.57503 | 20.61088 | 21.7787 | 20.11707 | 21.78227 | 24.68918 | 20.09773 | 20 | 60
CATA | 8134539 | 137031 | 2016-01-27 | 24.8638 | 22.99769 | 22.0794 | 24.61152 | 23.03349 | 23.21068 | 24.77642 | 24.52348 | 23.34703 | 23.8988 | 23.73423 | 24.8638 | 22.0794 | 20 | 60
CATA | FA178K0F01 | 137449 | 2016-01-27 | 21.23405 | 23.71228 | 22.54329 | 23.91758 | 20.6081 | 21.162 | 22.5897 | 21.73494 | 21.81653 | 21.34268 | 22.06611 | 23.91758 | 20.6081 | 20 | 60
CATA | 504208950 | 137366 | 2016-01-27 | 22.89625 | 23.38723 | 20.74492 | 23.61954 | 23.02098 | 23.60378 | 21.1255 | 24.62907 | 22.4228 | 20.83594 | 22.6286 | 24.62907 | 20.74492 | 20 | 60
CATA+P.POLVO | 41006442 | 137108 | 2016-01-27 | 88.52642 | 106.5883 | 83.46051 | 101.9467 | 105.5586 | 109.7243 | 90.64168 | 88.27688 | 114.1758 | 111.9117 | 100.0811 | 114.1758 | 83.46051 | 20 | 60
CATA+P.POLVO | 41218754 | 136328 | 2016-01-27 | 87.63809 | 82.80273 | 92.31795 | 92.7449 | 97.4426 | 107.3992 | 97.98745 | 118.9655 | 82.6699 | 96.12177 | 95.60901 | 118.9655 | 82.6699 | 20 | 60
CATA+P.POLVO | 5801792394 | 136264 | 2016-01-27 | 81.60293 | 82.01314 | 96.05211 | 104.7115 | 89.76712 | 114.745 | 86.8071 | 113.3676 | 91.85085 | 90.25725 | 95.11747 | 114.745 | 81.60293 | 20 | 60
CATA AL | CHAPA | 137332 | 2016-01-27 | 22.33681 | 23.5743 | 20.23267 | 24.83881 | 21.73944 | 23.58982 | 20.31903 | 23.67767 | 21.4545 | 23.69514 | 22.54582 | 24.83881 | 20.23267 | 20 | 60
CATA | 41000480 | 137432 | 2016-01-28 | 23.23453 | 22.74514 | 23.69663 | 22.96043 | 21.24235 | 22.16413 | 20.17978 | 21.17148 | 24.37893 | 20.785 | 22.25584 | 24.37893 | 20.17978 | 20 | 60
CATA | FA178K0F01 | 137548 | 2016-01-28 | 24.57237 | 21.19237 | 24.93386 | 24.07631 | 20.047 | 20.09656 | 20.28937 | 23.38092 | 20.36551 | 20.56957 | 21.95238 | 24.93386 | 20.047 | 20 | 60
CATA | 41218938 | 137511 | 2016-01-28 | 24.2131 | 24.78526 | 20.07698 | 23.30234 | 20.37268 | 24.91425 | 24.09216 | 24.58445 | 24.56523 | 22.12003 | 23.30265 | 24.91425 | 20.07698 | 20 | 60
CATA+P.POLVO | 500332454 | 137496 | 2016-01-28 | 113.6097 | 84.58275 | 91.36793 | 115.7515 | 83.58195 | 79.90519 | 114.2857 | 94.81772 | 103.0264 | 90.60778 | 97.15367 | 115.7515 | 79.90519 | 20 | 60
CATA+P.POLVO | 9672016480 | 137255 | 2016-01-28 | 104.3066 | 85.09136 | 97.57849 | 97.45461 | 81.79711 | 92.36079 | 106.7961 | 81.65974 | 100.3265 | 79.41144 | 92.67827 | 106.7961 | 79.41144 | 20 | 60
CATA+P.POLVO | 8138475M | 137403 | 2016-01-28 | 97.89486 | 95.88245 | 95.50257 | 117.7648 | 110.1976 | 102.9755 | 115.4432 | 87.01903 | 116.9718 | 81.45877 | 102.1111 | 117.7648 | 81.45877 | 20 | 60
CATA | 504210652 | 137213 | 2016-01-29 | 22.60836 | 23.51594 | 20.40322 | 20.83559 | 21.12948 | 23.29352 | 21.16366 | 21.94606 | 20.16401 | 20.02978 | 21.50896 | 23.51594 | 20.02978 | 20 | 60
CATA | 41227017 | 137512 | 2016-01-29 | 20.71451 | 22.23351 | 22.3616 | 24.90961 | 22.03956 | 24.21736 | 21.51968 | 23.11139 | 21.18246 | 21.72594 | 22.40156 | 24.90961 | 20.71451 | 20 | 60
CATA | 9644497080 | 137307 | 2016-01-29 | 22.50322 | 20.83927 | 23.34957 | 20.87665 | 23.03875 | 21.40007 | 22.94681 | 24.87896 | 23.25488 | 22.31448 | 22.54027 | 24.87896 | 20.83927 | 20 | 60
CATA+P.POLVO | 9677139280 | 137606 | 2016-01-29 | 91.85471 | 94.24967 | 112.9232 | 83.16917 | 93.59485 | 80.58876 | 91.89315 | 113.6494 | 80.04315 | 79.76629 | 92.17323 | 113.6494 | 79.76629 | 20 | 60
CATA+P.POLVO | 9677139580 | 137530 | 2016-01-29 | 82.15348 | 83.99111 | 92.06014 | 103.8687 | 92.00935 | 89.90274 | 104.0291 | 110.1873 | 91.39212 | 90.99467 | 94.05887 | 110.1873 | 82.15348 | 20 | 60
CATA AL | CHAPA | 136219 | 2016-01-29 | 23.7207 | 22.6291 | 22.59354 | 20.76775 | 20.95896 | 20.61046 | 22.05483 | 21.03905 | 22.24563 | 22.97211 | 21.95921 | 23.7207 | 20.61046 | 20 | 60

## FEBRERO 2016
Estado | Referencia | O.F. | Fecha | Mediciones | [9 empty] | Media | Máximo | Mínimo | V. límite cata | V. límite cata+polvo | Valores limites inferior
CATA | FA178K0F01 | 137811 | 2016-02-01 | 23.29204 | 20.47302 | 24.71873 | 22.29695 | 23.90371 | 23.79671 | 22.56353 | 20.09337 | 22.45577 | 20.67081 | 22.42646 | 24.71873 | 20.09337 | 20 | 60
CATA | 41000480 | 137665 | 2016-02-01 | 21.26119 | 23.51209 | 22.02477 | 24.73165 | 22.67007 | 20.48841 | 20.31668 | 22.00631 | 20.58428 | 23.53463 | 22.11301 | 24.73165 | 20.31668 | 20 | 60 | Cata | 20
CATA | 9672968880 | 139592 | 2016-02-01 | 21.55762 | 23.58269 | 24.57064 | 21.06065 | 23.55379 | 23.33603 | 20.4444 | 20.25742 | 20.50569 | 24.78749 | 22.36564 | 24.78749 | 20.25742 | 20 | 60 | Cata+polvo | 60
CATA+P.POLVO | 9677139280 | 137609 | 2016-02-01 | 98.24382 | 90.76484 | 89.32076 | 87.61483 | 98.25963 | 93.2708 | 93.55592 | 105.4897 | 117.2417 | 106.495 | 98.0257 | 117.2417 | 87.61483 | 20 | 60
CATA+P.POLVO | 41218754 | 136328 | 2016-02-01 | 90.5215 | 101.8217 | 105.0532 | 90.32311 | 87.41903 | 88.85963 | 90.31294 | 100.4555 | 83.01122 | 112.7316 | 95.05095 | 112.7316 | 83.01122 | 20 | 60
CATA+P.POLVO | 500332454 | 137776 | 2016-02-01 | 92.10391 | 100.4997 | 113.4554 | 108.0209 | 98.68581 | 86.5235 | 86.71973 | 111.2403 | 94.42897 | 107.0314 | 99.87095 | 113.4554 | 86.5235 | 20 | 60
CATA AL | CHAPA | 137689 | 2016-02-01 | 23.16424 | 22.51224 | 21.24754 | 20.9316 | 21.62692 | 22.82898 | 20.94217 | 23.85889 | 22.15955 | 24.89174 | 22.41639 | 24.89174 | 20.9316 | 20 | 60
CATA | 41001738 | 136910 | 2016-02-02 | 24.43929 | 22.69668 | 23.34914 | 24.05092 | 22.07821 | 22.86499 | 22.42123 | 24.89061 | 24.44982 | 20.75348 | 23.19944 | 24.89061 | 20.75348 | 20 | 60
CATA | 8134539 | 137031 | 2016-02-02 | 20.24042 | 24.84409 | 21.82906 | 22.16192 | 22.66517 | 23.26315 | 21.73761 | 23.59347 | 20.55111 | 23.35289 | 22.42389 | 24.84409 | 20.24042 | 20 | 60
CATA | 41218852 | 137875 | 2016-02-02 | 24.29725 | 24.78007 | 22.79055 | 23.50632 | 24.73609 | 24.45965 | 20.68266 | 20.00711 | 23.68358 | 22.56173 | 23.1505 | 24.78007 | 20.00711 | 20 | 60
CATA+P.POLVO | 41036379 | 137873 | 2016-02-02 | 91.13119 | 104.1097 | 101.7335 | 113.7376 | 107.0962 | 108.7753 | 95.55456 | 96.34618 | 86.62159 | 106.1295 | 101.1235 | 113.7376 | 86.62159 | 20 | 60
CATA+P.POLVO | 98494116 | 136754 | 2016-02-02 | 94.3093 | 96.85663 | 110.9379 | 101.3034 | 108.9836 | 88.97844 | 94.68796 | 109.5853 | 110.2767 | 95.47732 | 101.1397 | 110.9379 | 88.97844 | 20 | 60
CATA+P.POLVO | 500326444 | 136575 | 2016-02-02 | 89.13664 | 84.88294 | 104.0706 | 83.08387 | 111.4095 | 117.5529 | 109.2207 | 111.2277 | 84.8392 | 101.1471 | 99.65711 | 117.5529 | 83.08387 | 20 | 60
CATA | 41034107 | 138015 | 2016-02-03 | 24.70274 | 22.39524 | 20.78798 | 22.35955 | 20.24684 | 22.6551 | 21.0364 | 22.06459 | 21.3711 | 21.64093 | 21.92605 | 24.70274 | 20.24684 | 20 | 60
CATA | 41218938 | 138014 | 2016-02-03 | 23.15126 | 22.50259 | 20.84294 | 22.54573 | 22.22266 | 23.63431 | 23.54272 | 22.15108 | 21.60483 | 23.52855 | 22.57267 | 23.63431 | 20.84294 | 20 | 60
CATA | FA178K0F01 | 138067 | 2016-02-03 | 21.42991 | 24.104 | 24.11911 | 23.3069 | 24.84942 | 23.36976 | 23.75792 | 20.55513 | 22.18437 | 20.79584 | 22.84723 | 24.84942 | 20.55513 | 20 | 60
CATA+P.POLVO | 98415475 | 137852 | 2016-02-03 | 98.09613 | 85.49056 | 101.9381 | 94.41814 | 98.30168 | 80.45709 | 104.7255 | 80.98408 | 100.9265 | 86.92605 | 93.22639 | 104.7255 | 80.45709 | 20 | 60
CATA+P.POLVO | 500332454 | 137775 | 2016-02-03 | 102.4429 | 91.18218 | 115.7201 | 89.50496 | 109.4049 | 95.3265 | 105.9711 | 105.1296 | 111.8518 | 91.24135 | 101.7775 | 115.7201 | 89.50496 | 20 | 60
CATA+P.POLVO | 8138475M | 137626 | 2016-02-03 | 113.383 | 117.4934 | 88.45059 | 103.5084 | 95.22868 | 106.0134 | 80.9758 | 101.3989 | 82.6203 | 118.6168 | 100.7689 | 118.6168 | 80.9758 | 20 | 60
CATA AL | CHAPA | 137822 | 2016-02-03 | 23.63611 | 21.97785 | 20.10767 | 21.52401 | 23.81719 | 20.76895 | 23.11539 | 23.52628 | 24.76782 | 21.84985 | 22.50911 | 24.76782 | 20.10767 | 20 | 60
CATA | 8134539 | 137031 | 2016-02-04 | 22.02842 | 20.67414 | 24.16869 | 20.13293 | 21.89135 | 22.857 | 20.69226 | 23.9689 | 20.88547 | 21.64924 | 21.89484 | 24.16869 | 20.13293 | 20 | 60
CATA | 1440161780 | 137513 | 2016-02-04 | 22.80487 | 23.4337 | 23.45428 | 21.42075 | 22.22792 | 23.93569 | 23.26169 | 24.18335 | 23.71565 | 23.89378 | 23.23317 | 24.18335 | 21.42075 | 20 | 60
CATA | 8165562 | 138111 | 2016-02-04 | 21.05248 | 23.68626 | 20.92681 | 24.72606 | 21.00769 | 24.35258 | 21.20266 | 20.35641 | 21.46681 | 22.43363 | 22.12114 | 24.72606 | 20.35641 | 20 | 60
CATA+P.POLVO | 5801792387 | 138112 | 2016-02-04 | 99.04201 | 91.24127 | 104.3437 | 118.6479 | 83.92928 | 81.94155 | 88.97128 | 90.41032 | 96.71125 | 90.60456 | 94.58431 | 118.6479 | 81.94155 | 20 | 60
CATA+P.POLVO | 98494116 | 138083 | 2016-02-04 | 93.7846 | 107.2517 | 79.08905 | 96.90096 | 90.81319 | 110.7834 | 83.26789 | 102.1749 | 115.0244 | 87.96532 | 96.70554 | 115.0244 | 79.08905 | 20 | 60
CATA+P.POLVO | 9677139280 | 137610 | 2016-02-04 | 118.5605 | 100.5768 | 110.9341 | 81.07595 | 103.2408 | 113.97 | 96.1968 | 91.23643 | 84.72215 | 107.5914 | 100.8105 | 118.5605 | 81.07595 | 20 | 60
CATA AL | CHAPA | 138184 | 2016-02-04 | 20.22578 | 20.28371 | 24.62163 | 22.89235 | 23.39752 | 23.43058 | 24.76861 | 24.9274 | 20.81012 | 24.77058 | 23.01283 | 24.9274 | 20.22578 | 20 | 60
CATA | FA178K0F01 | 138274 | 2016-02-05 | 20.97847 | 20.28321 | 23.48317 | 23.69011 | 21.47425 | 22.58392 | 22.48189 | 22.05274 | 21.53755 | 24.02383 | 22.25891 | 24.02383 | 20.28321 | 20 | 60
CATA | 41218938 | 138123 | 2016-02-05 | 21.00651 | 23.04664 | 23.01918 | 24.93685 | 20.0967 | 20.4897 | 23.16321 | 24.68502 | 21.04788 | 21.13955 | 22.26312 | 24.93685 | 20.0967 | 20 | 60
CATA | 41000480 | 138218 | 2016-02-05 | 23.36924 | 23.81717 | 23.20734 | 20.18171 | 23.53472 | 23.26568 | 22.41583 | 21.09303 | 23.57403 | 21.89042 | 22.63492 | 23.81717 | 20.18171 | 20 | 60
CATA+P.POLVO | 500332454 | 137719 | 2016-02-05 | 117.7842 | 95.18774 | 104.1765 | 107.5067 | 92.05888 | 115.6428 | 93.40722 | 79.40074 | 91.29529 | 96.67086 | 99.31309 | 117.7842 | 79.40074 | 20 | 60
CATA+P.POLVO | 41218753 | 136326 | 2016-02-05 | 102.4997 | 103.5314 | 104.4137 | 109.4529 | 107.9111 | 108.6829 | 92.07044 | 105.0667 | 88.64413 | 88.56797 | 101.0841 | 109.4529 | 88.56797 | 20 | 60
CATA+P.POLVO | 41203788 | 136492 | 2016-02-05 | 99.42788 | 80.29473 | 102.8641 | 112.1834 | 93.60774 | 80.6367 | 92.06665 | 97.18349 | 95.85684 | 81.74106 | 93.58626 | 112.1834 | 80.29473 | 20 | 60
CATA | 9672968880 | 138010 | 2016-02-08 | 24.18077 | 20.2635 | 20.03369 | 22.87156 | 23.01482 | 24.99795 | 20.70791 | 24.8906 | 21.34581 | 20.23446 | 22.25411 | 24.99795 | 20.03369 | 20 | 60
CATA | 500328186 | 138224 | 2016-02-08 | 24.3793 | 21.84509 | 20.91563 | 23.90232 | 23.69004 | 22.16935 | 23.33516 | 22.55215 | 21.33357 | 22.3139 | 22.64365 | 24.3793 | 20.91563 | 20 | 60
CATA | 8134539 | 137031 | 2016-02-08 | 22.95193 | 20.98884 | 23.00497 | 23.29262 | 23.14978 | 24.23167 | 24.31119 | 24.77645 | 22.85086 | 22.36735 | 23.19257 | 24.77645 | 20.98884 | 20 | 60
CATA+P.POLVO | 99431221 | 138306 | 2016-02-08 | 81.72509 | 112.9939 | 113.864 | 81.34731 | 90.47284 | 93.59766 | 116.0726 | 102.1409 | 99.11236 | 95.77732 | 98.71041 | 116.0726 | 81.34731 | 20 | 60
CATA+P.POLVO | 500326325 | 137872 | 2016-02-08 | 109.8615 | 84.65342 | 118.7447 | 108.4316 | 109.8479 | 111.5393 | 103.7403 | 92.22432 | 108.8127 | 98.01778 | 104.5873 | 118.7447 | 84.65342 | 20 | 60
CATA+P.POLVO | 5010304941 | 133047 | 2016-02-08 | 98.56409 | 86.84163 | 84.10137 | 80.23819 | 114.899 | 79.34989 | 116.7683 | 109.7784 | 103.7851 | 100.7509 | 97.50768 | 116.7683 | 79.34989 | 20 | 60
CATA AL | CHAPA | 138174 | 2016-02-08 | 22.61334 | 20.67404 | 20.38525 | 21.33826 | 21.51515 | 23.65678 | 23.6779 | 23.03027 | 22.5024 | 21.49714 | 22.08905 | 23.6779 | 20.38525 | 20 | 60
CATA | 41034107 | 138416 | 2016-02-09 | 24.23759 | 20.71251 | 20.56788 | 23.43423 | 20.61922 | 24.01383 | 20.49166 | 20.86998 | 23.7117 | 21.76388 | 22.04225 | 24.23759 | 20.49166 | 20 | 60
CATA | FA178K0F01 | 138483 | 2016-02-09 | 22.82781 | 21.62603 | 20.18423 | 23.79983 | 24.80902 | 24.30892 | 20.36036 | 23.72715 | 20.40788 | 22.81701 | 22.48682 | 24.80902 | 20.18423 | 20 | 60
CATA | 8165562 | 138245 | 2016-02-09 | 20.21787 | 23.81461 | 23.98511 | 22.98177 | 20.99085 | 24.72823 | 22.25237 | 21.51867 | 21.58645 | 20.77396 | 22.28499 | 24.72823 | 20.21787 | 20 | 60
CATA+P.POLVO | 41036379 | 138414 | 2016-02-09 | 79.61017 | 89.10038 | 96.18596 | 113.6578 | 87.32596 | 84.24048 | 105.2779 | 117.4112 | 96.59704 | 82.58475 | 95.19916 | 117.4112 | 79.61017 | 20 | 60
CATA+P.POLVO | 5801792750 | 138354 | 2016-02-09 | 94.06538 | 115.3646 | 114.2225 | 109.5415 | 80.02328 | 117.1043 | 105.0932 | 103.8793 | 108.8337 | 96.73877 | 104.4866 | 117.1043 | 80.02328 | 20 | 60
CATA+P.POLVO | 500332454 | 135624 | 2016-02-09 | 113.2343 | 113.819 | 100.8048 | 114.3622 | 108.7654 | 90.46341 | 87.88091 | 98.74828 | 92.16176 | 110.7084 | 103.0949 | 114.3622 | 87.88091 | 20 | 60
CATA | 1440161780 | 138503 | 2016-02-10 | 20.1246 | 23.53944 | 21.5376 | 22.45628 | 23.48966 | 24.2108 | 22.41685 | 20.55919 | 23.29454 | 22.24694 | 22.38759 | 24.2108 | 20.1246 | 20 | 60
CATA | PS-904697 | 138262 | 2016-02-10 | 23.36428 | 22.69306 | 20.14178 | 24.42843 | 24.81338 | 21.00879 | 20.33088 | 23.55469 | 21.92634 | 24.10082 | 22.63624 | 24.81338 | 20.14178 | 20 | 60
CATA | 504208950 | 138554 | 2016-02-10 | 21.75482 | 23.72014 | 20.18216 | 20.51668 | 22.61278 | 20.57412 | 21.1478 | 24.19674 | 21.71196 | 24.4185 | 22.08357 | 24.4185 | 20.18216 | 20 | 60
CATA+P.POLVO | 98415475 | 13480 | 2016-02-10 | 84.46501 | 95.40043 | 79.08195 | 88.43833 | 82.99585 | 83.92166 | 91.50837 | 107.6262 | 91.16703 | 95.69989 | 90.03047 | 107.6262 | 79.08195 | 20 | 60
CATA+P.POLVO | 500367373 | 138511 | 2016-02-10 | 118.3424 | 101.7124 | 105.0429 | 113.4131 | 111.5104 | 99.64305 | 91.56692 | 86.75326 | 86.30639 | 83.34317 | 99.76339 | 118.3424 | 83.34317 | 20 | 60
CATA+P.POLVO | 9677139280 | 137599 | 2016-02-10 | 109.419 | 107.6942 | 108.4255 | 111.952 | 94.86837 | 109.4965 | 101.8021 | 89.37029 | 95.066 | 84.41477 | 101.2509 | 111.952 | 84.41477 | 20 | 60
CATA AL | CHAPA | 138176 | 2016-02-10 | 22.09233 | 22.5698 | 22.87969 | 23.99571 | 21.17646 | 22.07617 | 21.02446 | 22.83703 | 24.51907 | 22.51637 | 22.56871 | 24.51907 | 21.02446 | 20 | 60
CATA | 9672968880 | 137862 | 2016-02-11 | 22.04974 | 20.41125 | 24.26126 | 23.83608 | 20.75885 | 20.08013 | 21.01997 | 22.32194 | 23.49471 | 24.16977 | 22.24037 | 24.26126 | 20.08013 | 20 | 60
CATA | 41036379 | 138526 | 2016-02-11 | 22.13515 | 21.81391 | 21.84472 | 24.53689 | 24.45902 | 24.9275 | 21.56504 | 21.89606 | 20.73772 | 23.92717 | 22.78432 | 24.9275 | 20.73772 | 20 | 60
CATA | 8134539 | 137031 | 2016-02-11 | 21.38409 | 23.99884 | 23.10745 | 20.91941 | 24.95898 | 21.91196 | 24.57872 | 23.21032 | 20.25868 | 20.01304 | 22.43415 | 24.95898 | 20.01304 | 20 | 60
CATA+P.POLVO | 9677139280 | 137596 | 2016-02-11 | 118.5452 | 118.399 | 87.39262 | 103.5518 | 94.48211 | 82.60185 | 111.0982 | 111.9833 | 91.79337 | 95.39012 | 101.5238 | 118.5452 | 82.60185 | 20 | 60
CATA+P.POLVO | 41218754 | 138577 | 2016-02-11 | 114.7974 | 111.2754 | 87.58627 | 79.62026 | 111.0903 | 95.34705 | 107.303 | 85.02471 | 99.75896 | 94.90143 | 98.67048 | 114.7974 | 79.62026 | 20 | 60
CATA+P.POLVO | 5802054713 | 138019 | 2016-02-11 | 114.0216 | 88.99443 | 80.13864 | 79.58467 | 86.32522 | 88.04513 | 111.1599 | 105.8345 | 118.0799 | 101.1995 | 97.33835 | 118.0799 | 79.58467 | 20 | 60
CATA | 8165562 | 138500 | 2016-02-12 | 20.39631 | 23.55986 | 24.09152 | 23.18235 | 23.29818 | 22.4073 | 21.4864 | 20.8718 | 22.73105 | 24.1137 | 22.61385 | 24.1137 | 20.39631 | 20 | 60
CATA | 41000480 | 138652 | 2016-02-12 | 23.12876 | 21.06093 | 20.5082 | 24.3393 | 24.20591 | 20.29538 | 24.62747 | 22.54368 | 24.24592 | 24.35118 | 22.93067 | 24.62747 | 20.29538 | 20 | 60
CATA | 500374277 | 138683 | 2016-02-12 | 21.53373 | 23.88826 | 21.77963 | 23.84319 | 20.00184 | 24.71481 | 24.66657 | 21.49905 | 23.028 | 20.49271 | 22.54478 | 24.71481 | 20.00184 | 20 | 60
CATA+P.POLVO | 41036379 | 138720 | 2016-02-12 | 111.0077 | 101.5618 | 115.4424 | 86.20455 | 83.68659 | 98.3893 | 96.56496 | 106.7095 | 109.6659 | 95.41212 | 100.4645 | 115.4424 | 83.68659 | 20 | 60
CATA+P.POLVO | 500332454 | 137467 | 2016-02-12 | 107.549 | 87.20533 | 79.92075 | 97.20312 | 79.21356 | 92.18193 | 112.5983 | 111.4964 | 83.65315 | 80.9015 | 93.19231 | 112.5983 | 79.21356 | 20 | 60
CATA+P.POLVO | 500315602 | 139796 | 2016-02-12 | 115.5305 | 102.5684 | 110.4947 | 113.7484 | 112.6655 | 98.53336 | 101.3827 | 102.3716 | 114.8908 | 80.80347 | 105.299 | 115.5305 | 80.80347 | 20 | 60
CATA AL | CHAPA | 139494 | 2016-02-12 | 22.66427 | 22.66407 | 22.27397 | 21.0634 | 24.04719 | 23.91069 | 23.80412 | 23.08646 | 20.961 | 21.63457 | 22.61097 | 24.04719 | 20.961 | 20 | 60
CATA | 8134539 | 138623 | 2016-02-15 | 21.78375 | 22.85381 | 23.15458 | 23.65333 | 21.55766 | 22.51927 | 20.17997 | 23.53583 | 20.29606 | 22.76564 | 22.22999 | 23.65333 | 20.17997 | 20 | 60
CATA | 9672968880 | 138551 | 2016-02-15 | 24.57607 | 23.04053 | 21.56055 | 24.3122 | 24.59922 | 20.05874 | 20.71126 | 20.58145 | 20.59298 | 24.09369 | 22.41267 | 24.59922 | 20.05874 | 20 | 60
CATA | FA178K0F01 | 138945 | 2016-02-15 | 23.0524 | 20.06305 | 21.01055 | 21.70413 | 22.4611 | 24.3696 | 20.21203 | 20.84697 | 20.31715 | 24.1496 | 21.81866 | 24.3696 | 20.06305 | 20 | 60
CATA+P.POLVO | 9677139280 | 138781 | 2016-02-15 | 100.9348 | 101.5515 | 96.53068 | 112.347 | 94.70839 | 98.42392 | 83.84818 | 102.8548 | 79.11124 | 90.45502 | 96.07656 | 112.347 | 79.11124 | 20 | 60
CATA+P.POLVO | 41006442 | 138574 | 2016-02-15 | 84.13506 | 96.44378 | 106.1 | 95.85594 | 104.2 | 100.3 | 94.8 | 85.31897 | 107.3 | 101.6758 | 97.61295 | 107.3 | 84.13506 | 20 | 60
CATA+P.POLVO | 8138475M | 138898 | 2016-02-15 | 96.1925 | 85.42181 | 83.58878 | 113.4745 | 105.2827 | 103.0974 | 83.85851 | 110.5677 | 110.185 | 99.56897 | 99.12379 | 113.4745 | 83.58878 | 20 | 60
CATA AL | CHAPA | 138176 | 2016-02-15 | 21.11402 | 20.55828 | 20.33585 | 20.92468 | 22.32246 | 21.51661 | 24.37893 | 23.82625 | 23.22124 | 20.87234 | 21.90707 | 24.37893 | 20.33585 | 20 | 60
CATA | 41034107 | 138984 | 2016-02-16 | 21.64296 | 24.15261 | 22.79343 | 23.93694 | 21.3361 | 20.14333 | 21.21586 | 22.27585 | 22.57633 | 22.78178 | 22.28552 | 24.15261 | 20.14333 | 20 | 60
CATA | 41218938 | 138800 | 2016-02-16 | 21.91224 | 21.75456 | 20.2964 | 23.25453 | 20.02424 | 20.74106 | 21.84186 | 22.77222 | 22.4911 | 23.56038 | 21.86486 | 23.56038 | 20.02424 | 20 | 60
CATA | 1440161780 | 138974 | 2016-02-16 | 22.6756 | 22.5299 | 24.32473 | 22.26312 | 21.38837 | 24.81517 | 20.713 | 22.51826 | 22.16713 | 22.58589 | 22.59812 | 24.81517 | 20.713 | 20 | 60
CATA+P.POLVO | 500326325 | 138718 | 2016-02-16 | 105.9658 | 100.0538 | 110.0012 | 82.3368 | 82.70732 | 110.0269 | 102.8662 | 112.546 | 109.9224 | 82.08566 | 99.85121 | 112.546 | 82.08566 | 20 | 60
CATA+P.POLVO | 1570017 | 139043 | 2016-02-16 | 116.5204 | 96.59431 | 100.1259 | 105.1899 | 80.46713 | 79.98303 | 98.01449 | 85.51298 | 85.70146 | 79.68078 | 92.77903 | 116.5204 | 79.68078 | 20 | 60
CATA+P.POLVO | 98415475 | 138963 | 2016-02-16 | 112.8763 | 90.17336 | 87.67128 | 88.26507 | 79.20283 | 97.09309 | 88.31472 | 105.7781 | 105.8124 | 107.5717 | 96.27588 | 112.8763 | 79.20283 | 20 | 60
CATA | FA178K0F01 | 139124 | 2016-02-17 | 21.682 | 21.09204 | 21.65317 | 22.1583 | 21.73829 | 21.9166 | 21.83654 | 24.259 | 23.46631 | 20.29749 | 22.00997 | 24.259 | 20.29749 | 20 | 60
CATA | 41000480 | 138939 | 2016-02-17 | 21.20122 | 23.41231 | 20.4504 | 24.80641 | 22.37144 | 22.03859 | 20.98619 | 21.62428 | 23.45364 | 23.6068 | 22.39513 | 24.80641 | 20.4504 | 20 | 60
CATA | 9672968880 | 138710 | 2016-02-17 | 24.36712 | 22.92678 | 22.18776 | 24.61016 | 22.0662 | 22.6156 | 21.07837 | 21.36884 | 20.02723 | 21.71341 | 22.29615 | 24.61016 | 20.02723 | 20 | 60
CATA+P.POLVO | 500332454 | 139089 | 2016-02-17 | 117.7077 | 113.6308 | 84.65779 | 96.9484 | 114.6111 | 96.74682 | 90.96659 | 103.0557 | 116.0882 | 100.1187 | 103.4532 | 117.7077 | 84.65779 | 20 | 60
CATA+P.POLVO | 5801792401 | 139042 | 2016-02-17 | 85.88618 | 104.8295 | 87.98837 | 112.8729 | 94.83554 | 86.42049 | 107.0941 | 84.15018 | 83.72927 | 91.0734 | 93.88799 | 112.8729 | 83.72927 | 20 | 60
CATA+P.POLVO | 98442225 | 134157 | 2016-02-17 | 118.7579 | 88.45456 | 79.28822 | 96.84281 | 107.2398 | 113.8352 | 88.56204 | 100.9275 | 85.79259 | 90.56098 | 97.02616 | 118.7579 | 79.28822 | 20 | 60
CATA AL | CHAPA | 138879 | 2016-02-17 | 20.44441 | 20.93908 | 22.47915 | 24.27394 | 24.64382 | 20.69564 | 20.27087 | 21.81302 | 21.47693 | 22.34605 | 21.93829 | 24.64382 | 20.27087 | 20 | 60
CATA | 41218852 | 138629 | 2016-02-18 | 21.19828 | 24.88727 | 20.41377 | 23.47324 | 20.65573 | 21.8029 | 22.3341 | 23.02929 | 23.7111 | 22.82232 | 22.4328 | 24.88727 | 20.41377 | 20 | 60
CATA | 41218938 | 139136 | 2016-02-18 | 23.64123 | 21.22471 | 23.7914 | 22.02362 | 24.05065 | 23.68874 | 23.60304 | 22.82259 | 24.0921 | 23.8247 | 23.27628 | 24.0921 | 21.22471 | 20 | 60
CATA | 8165562 | 138473 | 2016-02-18 | 21.69303 | 20.58873 | 21.62693 | 22.30795 | 24.49092 | 21.73558 | 21.01995 | 23.50305 | 23.16496 | 24.986 | 22.51171 | 24.986 | 20.58873 | 20 | 60
CATA+P.POLVO | 500315602 | 138796 | 2016-02-18 | 84.70646 | 110.027 | 115.9349 | 118.4388 | 100.7512 | 100.8837 | 96.03117 | 100.2223 | 82.56616 | 93.70426 | 100.3266 | 118.4388 | 82.56616 | 20 | 60
CATA+P.POLVO | 93810138 | 138818 | 2016-02-18 | 92.78514 | 80.45439 | 110.926 | 108.4019 | 84.20529 | 92.95939 | 88.92575 | 100.5702 | 113.9624 | 116.2949 | 98.94854 | 116.2949 | 80.45439 | 20 | 60
CATA+P.POLVO | 41218753 | 138576 | 2016-02-18 | 91.00403 | 117.2127 | 97.03755 | 109.5815 | 85.66671 | 109.6995 | 102.1666 | 80.15102 | 107.7002 | 110.5345 | 101.0754 | 117.2127 | 80.15102 | 20 | 60
CATA | 504000146 | 139267 | 2016-02-19 | 21.15857 | 20.94405 | 22.89715 | 20.39159 | 21.32779 | 21.90186 | 22.29068 | 20.93685 | 23.89306 | 24.70181 | 22.04434 | 24.70181 | 20.39159 | 20 | 60
CATA | 1440161780 | 139068 | 2016-02-19 | 20.00369 | 20.37724 | 21.71193 | 24.24066 | 22.46205 | 22.57206 | 22.22395 | 21.48114 | 24.54821 | 20.03989 | 21.96608 | 24.54821 | 20.00369 | 20 | 60
CATA | FA178K0F01 | 139350 | 2016-02-19 | 20.83375 | 21.57514 | 21.0461 | 21.41011 | 22.63817 | 23.28944 | 23.69427 | 22.22715 | 22.86837 | 24.41643 | 22.39989 | 24.41643 | 20.83375 | 20 | 60
CATA+P.POLVO | 41036379 | 138808 | 2016-02-19 | 113.4039 | 95.29665 | 105.5211 | 102.4785 | 109.1523 | 109.1568 | 85.46807 | 117.1315 | 102.2474 | 90.59855 | 103.0455 | 117.1315 | 85.46807 | 20 | 60
CATA+P.POLVO | 9677139280 | 138773 | 2016-02-19 | 87.14346 | 82.20791 | 112.397 | 94.0803 | 82.67674 | 115.5401 | 105.4093 | 103.858 | 112.9598 | 93.37847 | 98.96511 | 115.5401 | 82.20791 | 20 | 60
CATA+P.POLVO | 41006442 | 138575 | 2016-02-19 | 89.82625 | 88.97076 | 98.6385 | 88.11307 | 111.5656 | 85.0917 | 100.4578 | 102.7219 | 86.86748 | 88.52626 | 94.07793 | 111.5656 | 85.0917 | 20 | 60
CATA AL | CHAPA | 139236 | 2016-02-19 | 24.90865 | 23.94092 | 21.62959 | 23.4788 | 23.28129 | 21.6352 | 24.53635 | 23.63818 | 24.91805 | 24.27933 | 23.62464 | 24.91805 | 21.62959 | 20 | 60
CATA | 41000480 | 139325 | 2015-02-22 | 20.51773 | 24.14064 | 22.87102 | 22.48745 | 21.70579 | 21.56101 | 24.79807 | 20.43915 | 22.67094 | 21.47703 | 22.26688 | 24.79807 | 20.43915 | 20 | 60
CATA | FA178K0F01 | 139409 | 2016-02-22 | 23.71075 | 24.92399 | 22.01957 | 22.65385 | 24.71601 | 21.16027 | 22.0027 | 23.16934 | 21.92569 | 22.10184 | 22.8384 | 24.92399 | 21.16027 | 20 | 60
CATA | 500374277 | 139337 | 2016-02-22 | 21.62751 | 24.26825 | 24.8755 | 20.99188 | 22.12169 | 22.85286 | 21.69471 | 23.37688 | 23.8078 | 21.95574 | 22.75728 | 24.8755 | 20.99188 | 20 | 60
CATA+P.POLVO | 93810138 | 138818 | 2016-02-22 | 80.24176 | 82.6458 | 81.7784 | 82.14026 | 104.7504 | 85.63487 | 94.93278 | 80.60628 | 90.69523 | 114.9894 | 89.84152 | 114.9894 | 80.24176 | 20 | 60
CATA+P.POLVO | 8138475M | 138736 | 2016-02-22 | 110.5531 | 93.37379 | 115.6645 | 82.36821 | 108.6585 | 105.8215 | 84.64667 | 109.7561 | 93.33203 | 97.09018 | 100.1265 | 115.6645 | 82.36821 | 20 | 60
CATA+P.POLVO | 500332454 | 139172 | 2016-02-22 | 79.75129 | 111.7375 | 101.6338 | 84.06059 | 106.0614 | 92.06372 | 80.10728 | 113.247 | 101.8752 | 81.94298 | 95.24807 | 113.247 | 79.75129 | 20 | 60
CATA | 41218938 | 139376 | 2016-02-23 | 20.18997 | 20.61245 | 21.58987 | 23.48304 | 23.45746 | 20.80594 | 24.10651 | 22.41405 | 22.67499 | 22.45626 | 22.17905 | 24.10651 | 20.18997 | 20 | 60
CATA | 8161598 | 139145 | 2016-02-23 | 23.13452 | 20.64235 | 22.5999 | 24.69747 | 24.31519 | 24.43518 | 24.81718 | 21.20401 | 22.00556 | 22.70178 | 23.05531 | 24.81718 | 20.64235 | 20 | 60
CATA | 9644497080 | 138383 | 2016-02-23 | 20.35421 | 21.25361 | 24.35839 | 22.94699 | 21.64497 | 22.08035 | 21.90241 | 21.69934 | 20.96371 | 23.81326 | 22.10172 | 24.35839 | 20.35421 | 20 | 60
CATA+P.POLVO | 500326444 | 139445 | 2016-02-23 | 101.7056 | 84.93934 | 105.5703 | 111.1249 | 107.5202 | 112.0139 | 115.0476 | 103.7921 | 85.44548 | 109.3979 | 103.6557 | 115.0476 | 84.93934 | 20 | 60
CATA+P.POLVO | 98494116 | 139458 | 2016-02-23 | 80.88961 | 93.45903 | 98.7117 | 109.6316 | 102.8059 | 82.2889 | 92.68554 | 81.42701 | 105.2048 | 105.8341 | 95.29382 | 109.6316 | 80.88961 | 20 | 60
CATA+P.POLVO | 9677139280 | 137612 | 2016-02-23 | 114.9126 | 85.1202 | 89.41065 | 105.4694 | 95.06068 | 115.4307 | 91.57013 | 101.5669 | 106.7555 | 111.4596 | 101.6757 | 115.4307 | 85.1202 | 20 | 60
CATA | 8134539 | 138627 | 2016-02-24 | 21.28637 | 21.08386 | 24.79018 | 21.57212 | 23.18565 | 24.63044 | 22.07092 | 24.06838 | 22.05458 | 23.78662 | 22.85291 | 24.79018 | 21.08386 | 20 | 60
CATA | FA178K0F01 | 139635 | 2016-02-24 | 23.61647 | 22.67702 | 22.55986 | 21.27697 | 22.1021 | 23.5634 | 20.67058 | 23.01504 | 21.58827 | 20.57677 | 22.16465 | 23.61647 | 20.57677 | 20 | 60
CATA | 1440161780 | 139631 | 2016-02-24 | 24.52098 | 20.67152 | 24.98435 | 21.45562 | 21.7046 | 22.00839 | 23.74072 | 22.01361 | 22.59574 | 24.23274 | 22.79283 | 24.98435 | 20.67152 | 20 | 60
CATA+P.POLVO | 8136710 | 137112 | 2016-02-24 | 114.878 | 94.20154 | 108.7086 | 116.3299 | 79.04703 | 81.35142 | 98.56551 | 88.4277 | 83.4396 | 109.0329 | 97.39822 | 116.3299 | 79.04703 | 20 | 60
CATA+P.POLVO | 500377055 | 139614 | 2016-02-24 | 79.39293 | 88.95819 | 118.401 | 83.91172 | 98.21807 | 113.1041 | 90.943 | 92.02576 | 83.98399 | 112.9825 | 96.19212 | 118.401 | 79.39293 | 20 | 60
CATA+P.POLVO | 41218754 | 138577 | 2016-02-24 | 105.6201 | 96.67295 | 104.4801 | 114.4681 | 103.1724 | 110.2795 | 92.33081 | 97.75475 | 113.1408 | 96.08645 | 103.4006 | 114.4681 | 92.33081 | 20 | 60
CATA AL | CHAPA | 138512 | 2016-02-24 | 20.13425 | 21.97368 | 23.93175 | 22.91779 | 23.8333 | 23.74776 | 22.41092 | 22.81978 | 24.65963 | 20.46578 | 22.68946 | 24.65963 | 20.13425 | 20 | 60
CATA | 41028305 | 139735 | 2016-02-25 | 21.94814 | 22.43455 | 22.20342 | 24.61699 | 24.40292 | 20.96973 | 24.39556 | 22.05091 | 24.38617 | 24.37555 | 23.17839 | 24.61699 | 20.96973 | 20 | 60
CATA | 9672968880 | 138732 | 2016-02-25 | 20.64824 | 21.82883 | 23.24772 | 24.79369 | 23.55848 | 20.8531 | 23.97515 | 23.25597 | 23.92676 | 22.14977 | 22.82377 | 24.79369 | 20.64824 | 20 | 60
CATA | 41218938 | 139103 | 2016-02-25 | 24.96483 | 24.5721 | 21.25788 | 21.11877 | 23.14563 | 23.35077 | 24.65971 | 23.17607 | 20.69803 | 23.90682 | 23.08506 | 24.96483 | 20.69803 | 20 | 60
CATA+P.POLVO | 500332454 | 139003 | 2016-02-25 | 81.29169 | 88.39141 | 96.04496 | 100.2299 | 90.66515 | 83.79733 | 108.4543 | 83.14661 | 108.0855 | 98.0226 | 93.81294 | 108.4543 | 81.29169 | 20 | 60
CATA+P.POLVO | 8138475M | 139670 | 2016-02-25 | 86.13113 | 90.51053 | 100.1499 | 91.71316 | 81.24513 | 109.3205 | 79.05934 | 92.91833 | 105.5686 | 104.4332 | 94.10499 | 109.3205 | 79.05934 | 20 | 60
CATA+P.POLVO | 41272711 | 139298 | 2016-02-25 | 110.3937 | 109.372 | 117.3082 | 79.5969 | 96.55963 | 91.18895 | 97.1335 | 95.29943 | 87.45287 | 112.8755 | 99.71806 | 117.3082 | 79.5969 | 20 | 60
CATA AL | CHAPA | 138492 | 2016-02-25 | 21.12388 | 24.86934 | 23.02614 | 24.09414 | 20.39028 | 21.51311 | 22.38119 | 21.59164 | 22.7931 | 22.15544 | 22.39383 | 24.86934 | 20.39028 | 20 | 60
CATA | 8165562 | 138502 | 2016-02-26 | 23.6693 | 23.51157 | 24.47009 | 22.59878 | 24.74541 | 21.1016 | 23.98833 | 21.67276 | 22.19711 | 23.01808 | 23.0973 | 24.74541 | 21.1016 | 20 | 60
CATA | 41000480 | 139715 | 2016-02-26 | 23.70855 | 20.42531 | 24.81978 | 22.62274 | 22.8417 | 21.00946 | 24.68363 | 21.67242 | 24.50107 | 20.73672 | 22.70214 | 24.81978 | 20.42531 | 20 | 60
CATA | FA178K0F01 | 139827 | 2016-02-26 | 22.21999 | 21.9469 | 21.38521 | 20.39356 | 21.64341 | 23.01327 | 24.13523 | 24.27161 | 20.93193 | 21.39909 | 22.13402 | 24.27161 | 20.39356 | 20 | 60
CATA+P.POLVO | 98494116 | 139587 | 2016-02-26 | 96.55013 | 103.176 | 92.25909 | 109.207 | 94.47126 | 109.1004 | 84.50099 | 105.815 | 99.93043 | 106.0047 | 100.1015 | 109.207 | 84.50099 | 20 | 60
CATA+P.POLVO | 500332454 | 138986 | 2016-02-26 | 80.52169 | 99.54902 | 105.9479 | 102.9678 | 82.16083 | 80.49105 | 96.19992 | 82.47404 | 103.7712 | 118.5107 | 95.25942 | 118.5107 | 80.49105 | 20 | 60
CATA+P.POLVO | 41218754 | 138577 | 2016-02-26 | 118.9407 | 101.9851 | 83.80053 | 83.92532 | 113.2679 | 111.9481 | 90.56739 | 79.95232 | 110.3984 | 88.5649 | 98.33506 | 118.9407 | 79.95232 | 20 | 60
CATA AL | CHAPA | 138492 | 2016-02-26 | 21.902 | 22.51292 | 22.08357 | 23.33463 | 22.41073 | 20.10568 | 23.57719 | 22.43302 | 20.79642 | 22.3315 | 22.14877 | 23.57719 | 20.10568 | 20 | 60

## MARZO 2016
Estado | Referencia | O.F. | Fecha | Mediciones | [9 empty] | Media | Máximo | Mínimo | V. límite cata | V. límite cata+polvo | Valores limites inferior
CATA | 1440161780 | 139842 | 2016-03-01 | 24.78322 | 22.60911 | 20.3199 | 21.03039 | 23.68822 | 21.92769 | 20.75554 | 24.62707 | 21.9774 | 23.71619 | 22.54347 | 24.78322 | 20.3199 | 20 | 60
CATA | FA178K0F01 | 139896 | 2016-03-01 | 24.9827 | 20.37684 | 22.34993 | 23.99805 | 24.25666 | 24.90197 | 22.96446 | 20.93325 | 20.79194 | 23.55955 | 22.91153 | 24.9827 | 20.37684 | 20 | 60 | Cata | 20
CATA | 41218938 | 139306 | 2016-03-01 | 22.29983 | 21.39601 | 23.62977 | 22.18258 | 22.0855 | 22.57085 | 21.89459 | 23.25425 | 21.80597 | 22.64494 | 22.37643 | 23.62977 | 21.39601 | 20 | 60 | Cata+polvo | 60
CATA+P.POLVO | 98415475 | 139853 | 2016-03-01 | 108.3517 | 94.9967 | 104.2286 | 81.59066 | 96.26712 | 115.7214 | 104.2245 | 91.22775 | 101.3986 | 109.0854 | 100.7092 | 115.7214 | 81.59066 | 20 | 60
CATA+P.POLVO | 41218753 | 139836 | 2016-03-01 | 109.6933 | 112.6219 | 99.80034 | 113.2366 | 98.72579 | 86.27266 | 79.61438 | 117.7093 | 110.7278 | 92.60774 | 102.101 | 117.7093 | 79.61438 | 20 | 60
CATA+P.POLVO | 8138475M | 139863 | 2016-03-01 | 86.52161 | 112.9382 | 92.65654 | 105.5583 | 97.80973 | 106.68 | 102.5374 | 87.16685 | 89.05501 | 107.0856 | 98.80092 | 112.9382 | 86.52161 | 20 | 60
CATA AL | CHAPA | 139951 | 2016-03-01 | 22.02847 | 23.82543 | 21.62676 | 20.33627 | 24.57485 | 21.50103 | 20.00698 | 22.41397 | 24.30082 | 22.91604 | 22.35306 | 24.57485 | 20.00698 | 20 | 60
CATA | 41000480 | 139890 | 2016-03-02 | 24.3125 | 22.43063 | 24.41462 | 20.68808 | 21.02278 | 20.55199 | 22.92587 | 20.08033 | 22.00206 | 20.47918 | 21.8908 | 24.41462 | 20.08033 | 20 | 60
CATA | 41218852 | 139794 | 2016-03-02 | 20.10029 | 24.69651 | 22.28543 | 20.84493 | 22.27583 | 21.48943 | 23.58866 | 20.74117 | 24.4557 | 24.37747 | 22.48554 | 24.69651 | 20.10029 | 20 | 60
CATA | 9672968880 | 139994 | 2016-03-02 | 20.64199 | 23.56243 | 22.78183 | 21.83186 | 23.06829 | 23.76877 | 21.00728 | 24.56591 | 23.91217 | 23.47599 | 22.86165 | 24.56591 | 20.64199 | 20 | 60
CATA+P.POLVO | 500355574 | 137270 | 2016-03-02 | 115.2445 | 79.77679 | 112.1129 | 95.11305 | 82.79995 | 106.0083 | 84.22808 | 113.7115 | 114.9994 | 113.1088 | 101.7103 | 115.2445 | 79.77679 | 20 | 60
CATA+P.POLVO | 8136709 | 137110 | 2016-03-02 | 92.6862 | 112.5414 | 86.39713 | 101.1082 | 103.0049 | 103.0589 | 99.01046 | 114.055 | 105.954 | 117.5518 | 103.5368 | 117.5518 | 86.39713 | 20 | 60
CATA+P.POLVO | 9677139580 | 139985 | 2016-03-02 | 94.56336 | 109.0992 | 82.37884 | 88.17748 | 113.6693 | 89.95477 | 93.78011 | 85.95984 | 110.8189 | 116.5531 | 98.49549 | 116.5531 | 82.37884 | 20 | 60
CATA AL | CHAPA | 139934 | 2016-03-02 | 23.08281 | 23.16001 | 20.62556 | 22.83154 | 24.88201 | 24.43798 | 24.98128 | 23.07451 | 21.07826 | 23.47294 | 23.16269 | 24.98128 | 20.62556 | 20 | 60
CATA | 8134539 | 138627 | 2016-03-03 | 20.676 | 21.14154 | 20.92908 | 23.16963 | 21.58064 | 21.35832 | 20.11519 | 23.11232 | 20.24577 | 20.72143 | 21.30499 | 23.16963 | 20.11519 | 20 | 60
CATA | FA178K0F01 | 140162 | 2016-03-03 | 24.21632 | 20.91004 | 20.0554 | 23.40736 | 24.93501 | 23.00037 | 22.88561 | 22.20839 | 20.49653 | 21.45591 | 22.35709 | 24.93501 | 20.0554 | 20 | 60
CATA | 41033337 | 139716 | 2016-03-03 | 21.54562 | 20.7954 | 24.56625 | 20.23602 | 24.23904 | 20.30278 | 22.59979 | 24.12622 | 22.18552 | 21.96013 | 22.25568 | 24.56625 | 20.23602 | 20 | 60
CATA+P.POLVO | 5801792401 | 140034 | 2016-03-03 | 86.95924 | 110.7854 | 93.95878 | 87.97165 | 84.41447 | 101.9962 | 95.02648 | 92.61224 | 110.422 | 90.53816 | 95.46846 | 110.7854 | 84.41447 | 20 | 60
CATA+P.POLVO | 41036379 | 136344 | 2016-03-03 | 92.74316 | 103.4204 | 90.21791 | 89.44296 | 107.0797 | 79.72565 | 101.0881 | 95.13807 | 89.1059 | 107.2888 | 95.52507 | 107.2888 | 79.72565 | 20 | 60
CATA+P.POLVO | 93810138 | 140087 | 2016-03-03 | 106.6735 | 90.64871 | 85.90851 | 85.80055 | 110.6404 | 103.9501 | 95.84999 | 102.5158 | 95.48322 | 93.27349 | 97.07443 | 110.6404 | 85.80055 | 20 | 60
CATA | 41007536 | 140178 | 2016-03-04 | 21.21062 | 24.33026 | 21.8734 | 24.76321 | 20.29232 | 22.47664 | 22.31009 | 21.30982 | 20.51343 | 21.27671 | 22.03565 | 24.76321 | 20.29232 | 20 | 60
CATA | 41219345 | 140090 | 2016-03-04 | 20.07614 | 24.96305 | 22.86595 | 21.99776 | 20.85965 | 22.98443 | 20.5052 | 24.06579 | 22.29132 | 22.46372 | 22.3073 | 24.96305 | 20.07614 | 20 | 60
CATA | 500376047 | 140205 | 2016-03-04 | 21.00669 | 20.66977 | 23.97768 | 23.7475 | 21.13756 | 24.2848 | 21.56867 | 24.58329 | 20.6363 | 24.86197 | 22.64742 | 24.86197 | 20.6363 | 20 | 60
CATA+P.POLVO | 500332454 | 139040 | 2016-03-04 | 81.13917 | 107.0008 | 89.42602 | 91.79781 | 90.02408 | 86.58105 | 97.69833 | 95.62409 | 97.53939 | 115.1763 | 95.2007 | 115.1763 | 81.13917 | 20 | 60
CATA+P.POLVO | 41218754 | 139837 | 2016-03-04 | 109.074 | 85.00386 | 79.20051 | 81.34523 | 80.10179 | 105.4546 | 111.2756 | 98.59112 | 80.10312 | 107.2667 | 93.74166 | 111.2756 | 79.20051 | 20 | 60
CATA+P.POLVO | 41036379 | 140177 | 2016-03-04 | 83.56311 | 117.7598 | 99.43811 | 116.3741 | 95.04514 | 90.63293 | 88.55416 | 104.5495 | 98.28242 | 83.26616 | 97.74655 | 117.7598 | 83.26616 | 20 | 60
CATA AL | CHAPA | 138492 | 2016-03-04 | 24.1491 | 20.28592 | 23.61163 | 23.71829 | 23.95194 | 24.97317 | 22.43655 | 21.32646 | 23.72528 | 22.23306 | 23.04114 | 24.97317 | 20.28592 | 20 | 60
CATA | FA178K0F01 | 140347 | 2016-03-07 | 20.17489 | 21.49477 | 20.82735 | 21.38645 | 20.18903 | 22.60498 | 24.85376 | 24.7464 | 21.79728 | 21.19081 | 21.92657 | 24.85376 | 20.17489 | 20 | 60
CATA | 41218938 | 140299 | 2016-03-07 | 20.07983 | 22.8208 | 24.61564 | 24.21302 | 23.69206 | 23.94057 | 21.14862 | 23.46344 | 23.10026 | 20.92727 | 22.80015 | 24.61564 | 20.07983 | 20 | 60
CATA | 500376047 | 140228 | 2016-03-07 | 21.15212 | 20.13334 | 22.60777 | 23.70185 | 21.39352 | 23.99253 | 24.45083 | 21.27413 | 22.93943 | 22.08108 | 22.37266 | 24.45083 | 20.13334 | 20 | 60
CATA+P.POLVO | 93810138 | 140230 | 2016-03-07 | 82.64184 | 86.03484 | 112.444 | 94.54085 | 111.0922 | 87.474 | 99.54067 | 82.71443 | 113.557 | 86.97678 | 95.70166 | 113.557 | 82.64184 | 20 | 60
CATA+P.POLVO | 500332454 | 140306 | 2016-03-07 | 99.90561 | 112.7999 | 109.5919 | 114.7993 | 87.10995 | 82.06099 | 102.4732 | 96.6401 | 93.17112 | 111.0389 | 100.9591 | 114.7993 | 82.06099 | 20 | 60
CATA+P.POLVO | 41218753 | 139836 | 2016-03-07 | 98.6836 | 118.6539 | 104.7403 | 106.7325 | 116.2715 | 82.27943 | 114.8044 | 91.61512 | 82.49521 | 116.0835 | 103.2359 | 118.6539 | 82.27943 | 20 | 60
CATA | 8134539 | 140237 | 2016-03-08 | 22.30538 | 21.74779 | 24.71883 | 23.33292 | 23.63539 | 23.31087 | 24.78365 | 20.32001 | 22.74261 | 24.51931 | 23.14168 | 24.78365 | 20.32001 | 20 | 60
CATA | 41007813 | 140333 | 2016-03-08 | 24.93654 | 20.94343 | 24.09213 | 22.99337 | 23.42424 | 22.14212 | 20.20335 | 20.59565 | 24.31889 | 21.99858 | 22.56483 | 24.93654 | 20.20335 | 20 | 60
CATA | 41272895 | 140361 | 2016-03-08 | 24.69472 | 20.72024 | 21.25524 | 20.81578 | 22.91512 | 24.57965 | 21.61889 | 20.64719 | 21.05491 | 21.15716 | 21.94589 | 24.69472 | 20.64719 | 20 | 60
CATA+P.POLVO | 9677139280 | 137597 | 2016-03-08 | 100.4108 | 101.223 | 89.5166 | 79.08414 | 100.2006 | 84.03604 | 110.4642 | 114.8733 | 110.0513 | 117.0898 | 100.695 | 117.0898 | 79.08414 | 20 | 60
CATA+P.POLVO | 500355574 | 140403 | 2016-03-08 | 113.3509 | 96.65584 | 93.69056 | 115.6281 | 116.7104 | 85.96908 | 93.34332 | 105.7135 | 82.7763 | 118.4751 | 102.2313 | 118.4751 | 82.7763 | 20 | 60
CATA+P.POLVO | 8138475M | 140294 | 2016-03-08 | 84.83709 | 93.83608 | 91.4176 | 87.06374 | 79.94313 | 84.93595 | 89.47197 | 109.5479 | 114.3716 | 110.22 | 94.56451 | 114.3716 | 79.94313 | 20 | 60
CATA | 504000146 | 140373 | 2016-03-09 | 23.84804 | 21.1082 | 22.78737 | 21.10789 | 20.0545 | 20.75184 | 23.2006 | 20.96717 | 23.38317 | 22.38399 | 21.95928 | 23.84804 | 20.0545 | 20 | 60
CATA | 1440161780 | 140556 | 2016-03-09 | 24.41039 | 22.7455 | 24.43131 | 21.37982 | 20.96884 | 23.84063 | 23.4233 | 20.55726 | 20.36413 | 24.46613 | 22.65873 | 24.46613 | 20.36413 | 20 | 60
CATA | FA178K0F01 | 140597 | 2016-03-09 | 20.24732 | 22.66452 | 24.14264 | 22.61676 | 21.59917 | 20.49783 | 20.08244 | 24.35729 | 24.27355 | 24.90013 | 22.53816 | 24.90013 | 20.08244 | 20 | 60
CATA+P.POLVO | 98415475 | 140469 | 2016-03-09 | 117.8752 | 90.52629 | 92.41151 | 102.4081 | 95.94171 | 100.7522 | 79.12495 | 98.80927 | 104.6374 | 110.2795 | 99.2766 | 117.8752 | 79.12495 | 20 | 60
CATA+P.POLVO | 41036379 | 140483 | 2016-03-09 | 93.9703 | 101.6232 | 88.24793 | 110.4946 | 99.6822 | 93.0817 | 82.66716 | 98.84257 | 85.39115 | 90.76067 | 94.47615 | 110.4946 | 82.66716 | 20 | 60
CATA+P.POLVO | 9672016480 | 140439 | 2016-03-09 | 81.38218 | 105.1672 | 85.06461 | 101.6687 | 102.5216 | 82.20594 | 106.5329 | 112.0483 | 82.36919 | 88.51821 | 94.74789 | 112.0483 | 81.38218 | 20 | 60
CATA | 8134539 | 140237 | 2016-03-10 | 23.69596 | 22.92516 | 22.34744 | 21.89858 | 23.59064 | 20.6298 | 22.95713 | 22.0816 | 24.40266 | 20.16084 | 22.46898 | 24.40266 | 20.16084 | 20 | 60
CATA | 41272896 | 140430 | 2016-03-10 | 22.3973 | 20.3853 | 20.58149 | 24.75294 | 20.81809 | 20.2367 | 24.27752 | 24.85846 | 24.39671 | 23.84095 | 22.65455 | 24.85846 | 20.2367 | 20 | 60
CATA | 41218938 | 140637 | 2016-03-10 | 20.11854 | 23.15606 | 24.28224 | 22.82012 | 24.17654 | 21.59224 | 24.39104 | 22.97035 | 22.86321 | 24.73213 | 23.11025 | 24.73213 | 20.11854 | 20 | 60
CATA+P.POLVO | 41036379 | 140606 | 2016-03-10 | 84.06556 | 110.1362 | 80.18293 | 82.64421 | 114.5561 | 106.5158 | 98.12723 | 91.49918 | 107.0028 | 91.81525 | 96.65453 | 114.5561 | 80.18293 | 20 | 60
CATA+P.POLVO | ABFB50000B | 140621 | 2016-03-10 | 97.27368 | 117.573 | 91.41383 | 84.11419 | 112.0427 | 116.0282 | 93.51467 | 86.02113 | 85.39905 | 117.5595 | 100.094 | 117.573 | 84.11419 | 20 | 60
CATA AL | CHAPA | 140564 | 2016-03-10 | 23.57085 | 24.66214 | 22.62621 | 21.39067 | 20.91266 | 24.97 | 20.33341 | 22.54951 | 24.5253 | 22.31645 | 22.78572 | 24.97 | 20.33341 | 20 | 60
CATA | 41000480 | 140607 | 2016-03-11 | 24.77155 | 22.57341 | 23.4056 | 20.89363 | 24.33522 | 22.811 | 24.80657 | 21.79425 | 23.15393 | 24.33709 | 23.28822 | 24.80657 | 20.89363 | 20 | 60
CATA | FA178K0F01 | 140785 | 2016-03-11 | 20.0918 | 24.53097 | 20.81501 | 20.4432 | 21.2104 | 23.81835 | 22.15769 | 22.277 | 23.00411 | 23.2068 | 22.15553 | 24.53097 | 20.0918 | 20 | 60
CATA | 9644497580 | 140322 | 2016-03-11 | 23.1965 | 23.77841 | 21.01601 | 22.92225 | 23.64284 | 24.88153 | 20.52681 | 23.27107 | 20.99347 | 20.92574 | 22.51546 | 24.88153 | 20.52681 | 20 | 60
CATA+P.POLVO | 1570017 | 139043 | 2016-03-11 | 109.5075 | 84.33251 | 107.3801 | 87.15935 | 100.8461 | 79.62785 | 88.04429 | 91.78932 | 89.85949 | 110.4461 | 94.89927 | 110.4461 | 79.62785 | 20 | 60
CATA+P.POLVO | 500324032 | 140685 | 2016-03-11 | 89.02138 | 104.0411 | 91.95089 | 110.0391 | 83.4224 | 94.96982 | 80.30592 | 114.213 | 109.3423 | 94.71781 | 97.20237 | 114.213 | 80.30592 | 20 | 60
CATA+P.POLVO | 98456187 | 140470 | 2016-03-11 | 92.63208 | 94.6268 | 105.0746 | 100.5193 | 96.94544 | 83.99526 | 80.59951 | 95.24793 | 98.78106 | 97.89464 | 94.63166 | 105.0746 | 80.59951 | 20 | 60
CATA | FA178K0F01 | 140838 | 2016-03-14 | 24.50499 | 21.83786 | 22.5031 | 21.72343 | 22.84662 | 24.48489 | 23.76848 | 24.34309 | 20.27602 | 24.31837 | 23.06069 | 24.50499 | 20.27602 | 20 | 60
CATA | 41219345 | 140715 | 2016-03-14 | 24.29961 | 21.04062 | 20.46237 | 20.76487 | 20.32744 | 23.24577 | 21.4096 | 20.29387 | 24.49844 | 24.49046 | 22.08331 | 24.49844 | 20.29387 | 20 | 60
CATA | 41007813 | 140736 | 2016-03-14 | 24.13451 | 24.03525 | 24.89712 | 24.46993 | 20.44724 | 20.68842 | 21.45062 | 20.08934 | 20.89135 | 24.1037 | 22.52075 | 24.89712 | 20.08934 | 20 | 60
CATA+P.POLVO | 500332454 | 140218 | 2016-03-14 | 83.92923 | 112.088 | 89.28968 | 116.1531 | 100.6711 | 114.1169 | 100.8163 | 101.3288 | 108.1779 | 110.8373 | 103.7408 | 116.1531 | 83.92923 | 20 | 60
CATA+P.POLVO | 98442225 | 140718 | 2016-03-14 | 95.23755 | 89.60046 | 114.2028 | 99.22859 | 110.6432 | 82.89259 | 89.15593 | 86.27202 | 90.56728 | 115.9816 | 97.37819 | 115.9816 | 82.89259 | 20 | 60
CATA+P.POLVO | 8138475M | 140295 | 2016-03-14 | 100.5634 | 85.05535 | 111.2203 | 115.2924 | 96.99866 | 93.80475 | 111.5366 | 110.7887 | 87.66582 | 104.8441 | 101.777 | 115.2924 | 85.05535 | 20 | 60
CATA AL | CHAPA | 140527 | 2016-03-14 | 23.76624 | 20.24688 | 21.26566 | 20.58135 | 20.68418 | 24.53909 | 22.57265 | 21.07004 | 20.68109 | 20.83373 | 21.62409 | 24.53909 | 20.24688 | 20 | 60
CATA | 41272895 | 140487 | 2016-03-15 | 20.18884 | 24.84128 | 20.79064 | 23.02348 | 22.35779 | 20.29004 | 23.71428 | 22.58146 | 24.71193 | 24.68564 | 22.71854 | 24.84128 | 20.18884 | 20 | 60
CATA | 1440161780 | 140924 | 2016-03-15 | 23.90172 | 24.61238 | 23.41248 | 23.05846 | 21.37957 | 23.04398 | 22.86431 | 22.92437 | 21.71548 | 22.44323 | 22.9356 | 24.61238 | 21.37957 | 20 | 60
CATA | 41218852 | 140861 | 2016-03-15 | 24.79613 | 21.40932 | 24.23818 | 23.26055 | 24.3969 | 24.66288 | 23.51211 | 24.52175 | 21.56286 | 20.84383 | 23.32045 | 24.79613 | 20.84383 | 20 | 60
CATA+P.POLVO | 500355574 | 140639 | 2016-03-15 | 92.9064 | 115.0644 | 96.43639 | 95.03603 | 87.17788 | 83.703 | 117.6489 | 80.80721 | 89.26716 | 104.4442 | 96.24916 | 117.6489 | 80.80721 | 20 | 60
CATA+P.POLVO | 9677139280 | 137578 | 2016-03-15 | 83.52283 | 99.27226 | 81.42702 | 105.8268 | 113.3709 | 95.17034 | 87.62037 | 104.9514 | 91.5168 | 92.05667 | 95.47354 | 113.3709 | 81.42702 | 20 | 60
CATA AL | CHAPA | 140857 | 2016-03-15 | 24.82867 | 23.55601 | 24.18822 | 22.31195 | 20.04171 | 23.13976 | 20.96699 | 23.6569 | 23.43491 | 23.73183 | 22.9857 | 24.82867 | 20.04171 | 20 | 60
CATA | 41218938 | 140948 | 2016-03-16 | 24.64114 | 22.01319 | 21.66701 | 22.74696 | 20.30288 | 23.34483 | 21.60383 | 22.65476 | 21.30405 | 20.41752 | 22.06962 | 24.64114 | 20.30288 | 20 | 60
CATA | 9644497080 | 140737 | 2016-03-16 | 22.69729 | 24.53215 | 22.75135 | 24.89547 | 24.29121 | 23.12477 | 23.68219 | 24.85738 | 21.9863 | 21.31607 | 23.41342 | 24.89547 | 21.31607 | 20 | 60
CATA | FA178K0F01 | 141052 | 2016-03-16 | 24.56494 | 24.45594 | 23.58904 | 23.31854 | 21.92122 | 22.69751 | 21.38094 | 20.30286 | 20.28453 | 22.20284 | 22.47184 | 24.56494 | 20.28453 | 20 | 60
CATA+P.POLVO | 500315602 | 40604 | 2016-03-16 | 86.0062 | 105.6139 | 115.184 | 91.49444 | 102.8911 | 98.18424 | 110.7848 | 101.646 | 104.2484 | 113.4292 | 102.9482 | 115.184 | 86.0062 | 20 | 60
CATA+P.POLVO | 98415475 | 140602 | 2016-03-16 | 94.38204 | 96.93216 | 93.60267 | 88.97127 | 107.3315 | 99.65397 | 96.20819 | 81.7984 | 88.93088 | 114.0249 | 96.1836 | 114.0249 | 81.7984 | 20 | 60
CATA+P.POLVO | 9672016480 | 140704 | 2016-03-16 | 118.6963 | 94.80155 | 99.86576 | 117.9542 | 116.3001 | 110.0313 | 94.34351 | 104.3951 | 89.14624 | 90.65098 | 103.6185 | 118.6963 | 89.14624 | 20 | 60
CATA | 41034111 | 141090 | 2016-03-17 | 21.60504 | 21.79716 | 20.56534 | 21.12509 | 21.43989 | 23.03582 | 24.90565 | 21.83795 | 21.26849 | 20.42078 | 21.80012 | 24.90565 | 20.42078 | 20 | 60
CATA | 504208950 | 140968 | 2016-03-17 | 24.40653 | 20.25614 | 21.26623 | 21.11207 | 20.91701 | 22.22509 | 21.05054 | 23.2153 | 22.85619 | 20.65488 | 21.796 | 24.40653 | 20.25614 | 20 | 60
CATA | 8134539 | 140237 | 2016-03-17 | 22.4 | 23.6 | 22.3 | 23.4 | 23.5 | 21.9 | 21.5 | 22.2 | 22.1 | 22.4 | 22.53 | 23.6 | 21.5 | 20 | 60
CATA+P.POLVO | 500332454 | 140998 | 2016-03-17 | 114.3735 | 113.6217 | 80.19254 | 106.3215 | 86.60571 | 100.9792 | 103.5661 | 107.9861 | 94.38131 | 114.338 | 102.2366 | 114.3735 | 80.19254 | 20 | 60
CATA+P.POLVO | 98415475 | 140602 | 2016-03-17 | 83.37261 | 116.1654 | 109.236 | 84.00109 | 93.14978 | 95.28793 | 103.8577 | 84.62884 | 116.2337 | 99.1814 | 98.51145 | 116.2337 | 83.37261 | 20 | 60
CATA+P.POLVO | 5802020772 | 141150 | 2016-03-17 | 104.2929 | 92.95786 | 96.90728 | 81.55453 | 104.9871 | 115.2909 | 79.41056 | 98.34683 | 82.1667 | 93.33115 | 94.92459 | 115.2909 | 79.41056 | 20 | 60
CATA | 41218938 | 141111 | 2016-03-18 | 21.75018 | 23.78807 | 22.57576 | 22.67021 | 23.36968 | 20.8648 | 21.33276 | 24.19641 | 20.5986 | 23.31958 | 22.44661 | 24.19641 | 20.5986 | 20 | 60
CATA | 9678425980 | 134791 | 2016-03-18 | 20.17252 | 24.64967 | 21.34882 | 24.22992 | 24.57805 | 24.8583 | 23.05975 | 23.10442 | 24.1206 | 24.64592 | 23.4768 | 24.8583 | 20.17252 | 20 | 60
CATA | FA178K0F01 | 141240 | 2016-03-18 | 24.1901 | 22.0211 | 24.48462 | 23.13074 | 20.97122 | 20.87622 | 21.69274 | 21.59939 | 20.57021 | 24.63929 | 22.41757 | 24.63929 | 20.57021 | 20 | 60
CATA+P.POLVO | 98415475 | 140198 | 2016-03-18 | 107.8521 | 101.4007 | 88.91189 | 104.5097 | 96.55674 | 86.01748 | 105.0316 | 87.7585 | 96.09787 | 109.7647 | 98.39012 | 109.7647 | 86.01748 | 20 | 60
CATA+P.POLVO | 500367773 | 140355 | 2016-03-18 | 103.598 | 102.2971 | 88.37318 | 86.00479 | 112.2519 | 101.0953 | 89.7631 | 111.6762 | 106.4898 | 106.8881 | 100.8438 | 112.2519 | 86.00479 | 20 | 60
CATA+P.POLVO | 5801792390 | 9011022 | 2016-03-18 | 102.7804 | 101.2783 | 97.46744 | 101.8182 | 98.6 | 84.67357 | 90.1 | 84.3655 | 95.94088 | 101.4 | 95.84242 | 102.7804 | 84.3655 | 20 | 60
CATA | 1440161780 | 141161 | 2016-03-21 | 21.8672 | 22.77477 | 21.93153 | 23.36628 | 20.73448 | 20.74783 | 24.16755 | 21.32283 | 21.34935 | 20.23949 | 21.85013 | 24.16755 | 20.23949 | 20 | 60
CATA | FA178K0F01 | 141296 | 2016-03-21 | 23.8729 | 23.79249 | 21.20669 | 20.05802 | 21.96558 | 20.7447 | 21.70805 | 24.64165 | 21.73001 | 23.0409 | 22.2761 | 24.64165 | 20.05802 | 20 | 60
CATA | 8134539 | 140237 | 2016-03-21 | 23.69965 | 24.31074 | 20.50883 | 23.65968 | 23.95972 | 24.3005 | 24.43464 | 24.8337 | 21.32641 | 21.39931 | 23.24332 | 24.8337 | 20.50883 | 20 | 60
CATA+P.POLVO | 41036379 | 140800 | 2016-03-21 | 87.49544 | 90.28447 | 84.20416 | 82.57705 | 89.6455 | 92.64096 | 81.90018 | 102.1705 | 94.58375 | 104.8904 | 91.03924 | 104.8904 | 81.90018 | 20 | 60
CATA+P.POLVO | 9677139280 | 137649 | 2016-03-21 | 83.84106 | 99.02642 | 81.49273 | 102.0629 | 106.5376 | 111.0711 | 100.4764 | 103.8154 | 100.4015 | 93.56299 | 98.22882 | 111.0711 | 81.49273 | 20 | 60
CATA+P.POLVO | 93810138 | 141187 | 2016-03-21 | 102.4363 | 95.34788 | 92.90628 | 99.28299 | 86.63931 | 96.73259 | 108.1773 | 86.7926 | 107.3115 | 103.4987 | 97.91255 | 108.1773 | 86.63931 | 20 | 60
CATA AL | CHAPA | 140856 | 2016-03-21 | 22.28568 | 22.59938 | 24.4764 | 20.00264 | 24.15728 | 21.10719 | 21.14292 | 21.24903 | 22.47365 | 22.82644 | 22.23206 | 24.4764 | 20.00264 | 20 | 60
CATA | 1440161780 | 141317 | 2016-03-28 | 24.8018 | 22.13601 | 22.02397 | 20.3619 | 23.33135 | 23.93057 | 23.40583 | 22.52043 | 20.89166 | 20.32354 | 22.3727 | 24.8018 | 20.32354 | 20 | 60
CATA | 41218852 | 141381 | 2016-03-28 | 21.65796 | 20.85134 | 21.63889 | 24.03893 | 22.29269 | 23.1953 | 21.25651 | 23.65012 | 22.96233 | 23.37664 | 22.49207 | 24.03893 | 20.85134 | 20 | 60
CATA | FA178K0F01 | 141560 | 2016-03-28 | 22.68418 | 24.53308 | 20.70043 | 23.08474 | 23.83645 | 24.5218 | 24.58317 | 24.79081 | 20.38074 | 20.72456 | 22.984 | 24.79081 | 20.38074 | 20 | 60
CATA+P.POLVO | 9677139280 | 141388 | 2016-03-28 | 93.91071 | 102.5352 | 89.624 | 84.74414 | 111.5031 | 115.0754 | 104.7827 | 84.8107 | 110.8901 | 115.7447 | 101.3621 | 115.7447 | 84.74414 | 20 | 60
CATA+P.POLVO | 9677139580 | 141448 | 2016-03-28 | 104.9216 | 112.5085 | 117.9542 | 99.58513 | 110.4472 | 87.86052 | 96.32746 | 88.49176 | 117.4948 | 101.6289 | 103.722 | 117.9542 | 87.86052 | 20 | 60
CATA AL | CHAPA | 141542 | 2016-03-28 | 22.85625 | 22.56313 | 22.10726 | 22.64099 | 20.32498 | 23.10583 | 20.4751 | 22.63578 | 21.96625 | 22.69034 | 22.13659 | 23.10583 | 20.32498 | 20 | 60
CATA | 41218938 | 141184 | 2016-03-29 | 22.83444 | 23.89664 | 23.45163 | 23.32058 | 23.00436 | 22.6234 | 21.52185 | 21.54631 | 23.03208 | 20.15603 | 22.53873 | 23.89664 | 20.15603 | 20 | 60
CATA | 9672968880 | 141077 | 2016-03-29 | 23.38296 | 20.05157 | 23.14118 | 23.99025 | 23.10212 | 22.91619 | 20.9283 | 24.84379 | 22.46334 | 20.89985 | 22.57196 | 24.84379 | 20.05157 | 20 | 60
CATA | 8188775 | 138366 | 2016-03-29 | 22.06099 | 24.32374 | 21.16073 | 22.63407 | 20.92018 | 21.44815 | 23.99364 | 20.77382 | 21.93443 | 21.70951 | 22.09593 | 24.32374 | 20.77382 | 20 | 60
CATA+P.POLVO | 5801792393 | 141314 | 2016-03-29 | 85.98411 | 96.49786 | 110.6178 | 86.35236 | 117.8604 | 81.7873 | 113.4299 | 110.9993 | 79.97492 | 105.0354 | 98.85394 | 117.8604 | 79.97492 | 20 | 60
CATA+P.POLVO | 93810138 | 141187 | 2016-03-29 | 97.43173 | 109.7065 | 104.4175 | 84.32023 | 116.6147 | 111.7222 | 101.4048 | 79.01342 | 112.6913 | 102.9138 | 102.0236 | 116.6147 | 79.01342 | 20 | 60
CATA+P.POLVO | 41218754 | 139837 | 2016-03-29 | 106.8191 | 116.3769 | 93.53669 | 97.07641 | 92.25148 | 79.19945 | 118.793 | 88.3432 | 113.0366 | 82.20519 | 98.76379 | 118.793 | 79.19945 | 20 | 60
CATA AL | CHAPA | 140565 | 2016-03-29 | 22.25554 | 21.54855 | 20.6247 | 24.35747 | 21.10158 | 20.78612 | 24.43259 | 24.70608 | 21.63087 | 20.35863 | 22.18021 | 24.70608 | 20.35863 | 20 | 60
CATA | 8134539 | 140237 | 2016-03-30 | 20.31222 | 20.1515 | 23.61963 | 23.67993 | 23.75975 | 20.80937 | 22.93502 | 21.51402 | 20.55652 | 20.51945 | 21.78574 | 23.75975 | 20.1515 | 20 | 60
CATA | 500376047 | 141639 | 2016-03-30 | 22.52003 | 20.81555 | 23.95312 | 21.83152 | 23.66583 | 20.30192 | 23.94859 | 22.34783 | 20.35545 | 24.43469 | 22.41745 | 24.43469 | 20.30192 | 20 | 60
CATA | FA178K0F01 | 141808 | 2016-03-30 | 23.4909 | 24.36079 | 21.36052 | 23.5423 | 21.86289 | 20.27826 | 21.84422 | 22.60806 | 24.05115 | 21.99002 | 22.53891 | 24.36079 | 20.27826 | 20 | 60
CATA+P.POLVO | 98456187 | 140958 | 2016-03-30 | 112.1977 | 102.9153 | 83.5356 | 113.5343 | 102.1908 | 105.7323 | 118.8778 | 84.1777 | 89.27259 | 95.90378 | 100.8338 | 118.8778 | 83.5356 | 20 | 60
CATA+P.POLVO | 500355575 | 141638 | 2016-03-30 | 104.6669 | 93.3585 | 103.6611 | 110.6017 | 86.77951 | 93.2271 | 102.5442 | 112.4786 | 118.6058 | 108.0218 | 103.3945 | 118.6058 | 86.77951 | 20 | 60
CATA+P.POLVO | 9677139680 | 141449 | 2016-03-30 | 93.87676 | 93.31372 | 107.318 | 118.7638 | 107.3075 | 115.4013 | 82.61942 | 84.51152 | 105.3671 | 107.5613 | 101.604 | 118.7638 | 82.61942 | 20 | 60
CATA AL | CHAPA | 141661 | 2016-03-30 | 22.80436 | 21.96325 | 23.83325 | 24.22729 | 24.22053 | 24.38379 | 22.90455 | 22.91944 | 24.42702 | 22.99696 | 23.46804 | 24.42702 | 21.96325 | 20 | 60
CATA | 410322821 | 141781 | 2016-03-31 | 22.69103 | 24.60916 | 24.46898 | 20.0683 | 23.12633 | 21.02359 | 21.59653 | 24.98423 | 22.55594 | 21.28295 | 22.6407 | 24.98423 | 20.0683 | 20 | 60
CATA | 9644497580 | 141717 | 2016-03-31 | 21.78271 | 24.04518 | 21.87078 | 24.7011 | 20.58343 | 22.40983 | 24.71814 | 23.18294 | 24.59 | 20.13055 | 22.80147 | 24.71814 | 20.13055 | 20 | 60
CATA | 41028304 | 141914 | 2016-03-31 | 24.1266 | 22.04652 | 21.77444 | 23.65391 | 20.85554 | 20.93732 | 23.67309 | 23.68957 | 23.72275 | 22.47715 | 22.69569 | 24.1266 | 20.85554 | 20 | 60
CATA+P.POLVO | 9677139280 | 141386 | 2016-03-31 | 82.77833 | 114.9505 | 107.0275 | 113.2594 | 118.9434 | 107.2199 | 107.3118 | 94.22918 | 87.10186 | 85.00399 | 101.7826 | 118.9434 | 82.77833 | 20 | 60
CATA+P.POLVO | 9813306680 | 141678 | 2016-03-31 | 115.8018 | 111.1845 | 105.5183 | 104.1464 | 102.4818 | 104.6557 | 85.64273 | 86.96639 | 108.811 | 80.21537 | 100.5424 | 115.8018 | 80.21537 | 20 | 60
CATA+P.POLVO | 93810138 | 141187 | 2016-03-31 | 116.833 | 101.832 | 83.08174 | 110.9759 | 100.5016 | 84.76815 | 79.57856 | 88.73384 | 107.6676 | 107.6552 | 98.16276 | 116.833 | 79.57856 | 20 | 60
CATA AL | CHAPA | 141723 | 2016-03-31 | 24.56471 | 21.26946 | 23.17942 | 23.60748 | 21.39339 | 20.31781 | 22.70546 | 22.10578 | 20.58 | 20.51754 | 22.0241 | 24.56471 | 20.31781 | 20 | 60

## 1T
Estado | Referencia | O.F. | Fecha | Mediciones | [9 empty] | Media | Desv standard | Máximo | Mínimo | V. límite cata | V. límite cata
CATA | 41000480 | 135679 | 2016-01-07 | 24.98888 | 23.71752 | 24.50501 | 23.85274 | 21.85614 | 23.96437 | 24.74482 | 24.52268 | 24.72422 | 23.62406 | 24.05004 | 0.9067976 | 24.98888 | 21.85614 | 15 | 35
CATA | 504208950 | 134796 | 2016-01-07 | 20.14873 | 20.19848 | 20.77563 | 22.86858 | 22.25411 | 20.45339 | 21.77575 | 22.22676 | 24.28733 | 23.25782 | 21.82466 | 1.413863 | 24.28733 | 20.14873 | 15 | 35
CATA | FA178K0F01 | 135821 | 2016-01-07 | 21.84401 | 21.55075 | 24.16998 | 24.36701 | 21.88231 | 22.93999 | 22.79195 | 22.70346 | 22.21453 | 21.39214 | 22.58561 | 1.02974 | 24.36701 | 21.39214 | 15 | 35
CATA AL | CHAPA | 135857 | 2016-01-07 | 21.82866 | 21.97547 | 20.35369 | 22.10045 | 22.41265 | 22.87698 | 23.24097 | 22.16444 | 22.15369 | 23.92243 | 22.30294 | 0.9462451 | 23.92243 | 20.35369 | 15 | 35
CATA | 9672968880 | 135227 | 2016-01-11 | 23.5762 | 23.60765 | 21.36317 | 24.98506 | 22.75614 | 20.97299 | 24.25822 | 21.04984 | 24.03332 | 23.65312 | 23.02557 | 1.428408 | 24.98506 | 20.97299 | 15 | 35
CATA | 500376047 | 135929 | 2016-01-11 | 24.92193 | 20.79561 | 20.92281 | 22.97408 | 22.09252 | 24.69789 | 20.8708 | 20.24641 | 23.85885 | 24.83084 | 22.62117 | 1.866225 | 24.92193 | 20.24641 | 15 | 35
CATA | 410001738 | 133309 | 2016-01-11 | 24.39028 | 23.33497 | 21.58045 | 23.33751 | 23.8179 | 20.2846 | 24.66379 | 20.04393 | 24.92793 | 24.47659 | 23.08579 | 1.811893 | 24.92793 | 20.04393 | 15 | 35
CATA | 8134539 | 135774 | 2016-01-12 | 23.41744 | 20.73003 | 22.45844 | 21.54314 | 23.41906 | 24.18558 | 23.59673 | 22.57565 | 21.02227 | 23.66137 | 22.66097 | 1.2046 | 24.18558 | 20.73003 | 15 | 35
CATA | 41272896 | 135995 | 2016-01-12 | 21.67289 | 23.31145 | 24.86803 | 24.22441 | 20.88784 | 20.19922 | 21.71216 | 24.12459 | 23.14318 | 24.36218 | 22.8506 | 1.623733 | 24.86803 | 20.19922 | 15 | 35
CATA | 1440161780 | 135277 | 2016-01-12 | 23.15269 | 22.80326 | 20.52007 | 24.90355 | 20.77976 | 24.96966 | 20.87885 | 21.98187 | 24.40844 | 24.06895 | 22.84671 | 1.734355 | 24.96966 | 20.52007 | 15 | 35
CATA AL | CHAPA | 136251 | 2016-01-12 | 21.94389 | 24.18517 | 21.26968 | 20.52405 | 22.96054 | 22.99397 | 24.23292 | 21.51636 | 21.7521 | 22.98923 | 22.43679 | 1.236146 | 24.23292 | 20.52405 | 15 | 35
CATA | 41218852 | 136156 | 2016-01-13 | 21.90785 | 24.39749 | 24.75162 | 22.42113 | 22.32673 | 22.21663 | 21.22905 | 23.67335 | 24.15504 | 24.45788 | 23.15368 | 1.266186 | 24.75162 | 21.22905 | 15 | 35
CATA | FA178K0F01 | 136310 | 2016-01-13 | 23.28938 | 21.94892 | 20.97813 | 21.05001 | 24.78531 | 20.1328 | 23.76123 | 23.90527 | 20.05214 | 21.42033 | 22.1 | 1.684676 | 24.78531 | 20.05214 | 15 | 35
CATA | 8136489 | 136266 | 2016-01-13 | 23.25014 | 22.79516 | 24.6722 | 22.92043 | 23.29509 | 24.17446 | 24.63484 | 22.74932 | 21.21788 | 22.44272 | 23.21523 | 1.061047 | 24.6722 | 21.21788 | 15 | 35
CATA AL | CHAPA | 136218 | 2016-01-13 | 21.85259 | 21.31719 | 24.37542 | 22.36734 | 23.72463 | 24.98256 | 21.2459 | 21.2566 | 22.88742 | 24.101 | 22.81106 | 1.409505 | 24.98256 | 21.2459 | 15 | 35
CATA | 41288442 | 136286 | 2016-01-14 | 20.1878 | 21.0767 | 21.65523 | 23.01825 | 21.42862 | 20.10112 | 23.04063 | 24.24252 | 24.96538 | 22.01857 | 22.17348 | 1.627171 | 24.96538 | 20.10112 | 15 | 35
CATA | 8165562 | 136227 | 2016-01-14 | 24.073 | 22.1869 | 21.4584 | 21.37574 | 24.7448 | 20.97952 | 21.44334 | 23.63969 | 21.89913 | 20.19828 | 22.19988 | 1.469916 | 24.7448 | 20.19828 | 15 | 35
CATA | 500374277 | 136356 | 2016-01-14 | 22.47626 | 21.09254 | 20.8504 | 22.4977 | 22.63683 | 24.8468 | 22.7935 | 20.75012 | 24.0733 | 20.26406 | 22.22815 | 1.49491 | 24.8468 | 20.26406 | 15 | 35
CATA AL | CHAPA | 136222 | 2016-01-14 | 23.26963 | 21.82678 | 24.61385 | 21.57264 | 21.58254 | 20.65781 | 22.80849 | 23.86033 | 24.69614 | 23.45614 | 22.83444 | 1.381374 | 24.69614 | 20.65781 | 15 | 35
CATA | 41201593 | 136122 | 2016-01-15 | 21.73716 | 23.519 | 22.10417 | 24.09884 | 21.4739 | 24.41178 | 22.69453 | 21.21161 | 23.07814 | 23.26217 | 22.75913 | 1.104662 | 24.41178 | 21.21161 | 15 | 35
CATA | FA178K0F01 | 136557 | 2016-01-15 | 24.29219 | 24.9358 | 24.59458 | 22.11214 | 20.37332 | 23.40646 | 21.58666 | 21.97214 | 24.7496 | 23.94122 | 23.19641 | 1.578606 | 24.9358 | 20.37332 | 15 | 35
CATA | 41218938 | 136471 | 2016-01-15 | 21.19179 | 22.58711 | 20.93471 | 20.66409 | 21.95902 | 22.5648 | 20.27841 | 20.33143 | 21.23137 | 20.01692 | 21.17597 | 0.9261124 | 22.58711 | 20.01692 | 15 | 35
CATA | 41218938 | 136621 | 2016-01-18 | 22.49532 | 24.38244 | 23.53032 | 20.36436 | 22.63345 | 24.95038 | 21.11701 | 21.18426 | 21.70667 | 23.32869 | 22.56929 | 1.494442 | 24.95038 | 20.36436 | 15 | 35
CATA | 9644497580 | 132177 | 2016-01-18 | 20.03604 | 24.42291 | 20.27397 | 23.66126 | 24.84338 | 21.80642 | 24.45296 | 20.44651 | 21.98472 | 21.01485 | 22.2943 | 1.889264 | 24.84338 | 20.03604 | 15 | 35
CATA | FA178K0F01 | 136662 | 2016-01-18 | 22.25223 | 23.63312 | 22.01701 | 23.75909 | 23.57793 | 23.57647 | 21.79013 | 21.22042 | 22.8123 | 21.0723 | 22.5711 | 1.038759 | 23.75909 | 21.0723 | 15 | 35
CATA AL | CHAPA | 136218 | 2016-01-18 | 20.43833 | 20.85613 | 23.81092 | 21.89423 | 22.0019 | 23.77074 | 23.62261 | 20.64182 | 24.34257 | 23.66478 | 22.5044 | 1.504284 | 24.34257 | 20.43833 | 15 | 35
CATA | 41218938 | 136466 | 2016-01-19 | 24.43484 | 23.81536 | 24.29432 | 21.08561 | 22.44496 | 24.42938 | 21.37331 | 23.80312 | 21.89761 | 20.19842 | 22.77769 | 1.573246 | 24.43484 | 20.19842 | 15 | 35
CATA | 8136489 | 136358 | 2016-01-19 | 20.92521 | 23.1966 | 21.93224 | 24.00113 | 21.68702 | 20.65454 | 21.34453 | 23.47621 | 21.46199 | 23.81339 | 22.24929 | 1.250315 | 24.00113 | 20.65454 | 15 | 35
CATA | 8134539 | 136563 | 2016-01-19 | 23.36974 | 20.32119 | 21.18552 | 22.11052 | 22.32633 | 23.7392 | 22.46263 | 20.6919 | 20.14905 | 22.16522 | 21.85213 | 1.232039 | 23.7392 | 20.14905 | 15 | 35
CATA | 41028305 | 136778 | 2016-01-20 | 21.43761 | 23.40228 | 20.68956 | 22.37117 | 24.57326 | 21.13166 | 21.83852 | 21.03773 | 23.75091 | 22.22408 | 22.24568 | 1.290036 | 24.57326 | 20.68956 | 15 | 35
CATA | FA178K0F01 | 136829 | 2016-01-20 | 21.8631 | 21.6489 | 22.7246 | 22.46505 | 20.48302 | 20.73554 | 24.23942 | 24.86993 | 22.48475 | 24.01925 | 22.55335 | 1.463834 | 24.86993 | 20.48302 | 15 | 35
CATA | 8165562 | 136678 | 2016-01-20 | 23.79538 | 24.1773 | 23.90511 | 21.04661 | 24.29735 | 22.24789 | 20.21871 | 23.24666 | 24.06166 | 22.79796 | 22.97946 | 1.408804 | 24.29735 | 20.21871 | 15 | 35
CATA | 41218938 | 136787 | 2016-01-21 | 22.65328 | 20.60491 | 22.60186 | 20.55075 | 23.3343 | 21.26942 | 23.87462 | 20.52137 | 24.84984 | 21.69081 | 22.19511 | 1.516089 | 24.84984 | 20.52137 | 15 | 35
CATA | 41000480 | 136805 | 2016-01-21 | 22.88017 | 23.03515 | 23.33121 | 21.35038 | 24.59844 | 20.69989 | 20.88101 | 20.12152 | 20.59873 | 20.51495 | 21.80115 | 1.528865 | 24.59844 | 20.12152 | 15 | 35
CATA | 8131800 | 136948 | 2016-01-21 | 20.11635 | 20.82916 | 21.338 | 20.87947 | 22.40317 | 20.60861 | 21.1528 | 21.8221 | 20.11983 | 21.58955 | 21.08591 | 0.7309455 | 22.40317 | 20.11635 | 15 | 35
CATA AL | CHAPA | 136878 | 2016-01-21 | 21.64148 | 22.06777 | 21.00888 | 20.52807 | 23.14623 | 20.44204 | 23.79966 | 20.97549 | 23.29301 | 21.23424 | 21.81369 | 1.2121 | 23.79966 | 20.44204 | 15 | 35
CATA | 8134539 | 136224 | 2016-01-22 | 23.81827 | 24.80354 | 23.90463 | 20.9401 | 23.46926 | 23.62042 | 22.57498 | 24.61614 | 24.28221 | 22.7314 | 23.4761 | 1.146544 | 24.80354 | 20.9401 | 15 | 35
CATA | 9672968880 | 136962 | 2016-01-22 | 24.23303 | 24.35458 | 20.86156 | 21.08192 | 24.15772 | 21.17422 | 20.29356 | 22.72717 | 21.53985 | 21.43895 | 22.18625 | 1.550174 | 24.35458 | 20.29356 | 15 | 35
CATA | FA178K0F01 | 137087 | 2016-01-22 | 21.22854 | 21.85336 | 22.55419 | 24.98387 | 23.43738 | 23.03371 | 21.69987 | 22.59583 | 21.28204 | 21.49935 | 22.41681 | 1.175477 | 24.98387 | 21.22854 | 15 | 35
CATA AL | CHAPA | 136416 | 2016-01-22 | 21.11354 | 21.82095 | 21.32026 | 20.96768 | 20.93632 | 21.4165 | 20.37406 | 21.60698 | 22.57509 | 23.15609 | 21.52875 | 0.8207123 | 23.15609 | 20.37406 | 15 | 35
CATA | 9672968880 | 136920 | 2016-01-25 | 23.5373 | 21.78883 | 22.85746 | 22.57285 | 23.96927 | 22.5648 | 21.41717 | 21.95987 | 24.38756 | 23.83389 | 22.8889 | 1.009497 | 24.38756 | 21.41717 | 15 | 35
CATA | FA178K0F01 | 137228 | 2016-01-25 | 20.12351 | 20.5005 | 23.25602 | 24.68814 | 20.81814 | 22.65053 | 22.33068 | 23.02632 | 24.65813 | 20.16411 | 22.22161 | 1.748051 | 24.68814 | 20.12351 | 15 | 35
CATA | 500332454 | 136968 | 2016-01-25 | 21.83106 | 20.55487 | 22.10287 | 21.00788 | 22.86831 | 23.74625 | 24.38594 | 20.23158 | 21.24158 | 22.96981 | 22.09401 | 1.380923 | 24.38594 | 20.23158 | 15 | 35
CATA | 1440161780 | 137248 | 2016-01-26 | 24.85605 | 23.98795 | 24.8986 | 21.03603 | 22.89755 | 24.76722 | 20.13927 | 24.92719 | 22.42599 | 20.52145 | 23.04573 | 1.925445 | 24.92719 | 20.13927 | 15 | 35
CATA | 500328186 | 137194 | 2016-01-26 | 21.67142 | 20.4386 | 22.69806 | 23.11796 | 23.85653 | 20.85294 | 20.90088 | 21.58569 | 21.6804 | 21.16019 | 21.79627 | 1.096337 | 23.85653 | 20.4386 | 15 | 35
CATA | 41218938 | 137244 | 2016-01-26 | 23.64724 | 22.46852 | 23.61532 | 24.91155 | 22.03709 | 20.66624 | 22.14981 | 20.61919 | 22.8966 | 22.1003 | 22.51119 | 1.330394 | 24.91155 | 20.61919 | 15 | 35
CATA AL | CHAPA | 137151 | 2016-01-26 | 20.09773 | 21.75273 | 22.98902 | 22.74947 | 21.4629 | 24.68918 | 21.57503 | 20.61088 | 21.7787 | 20.11707 | 21.78227 | 1.413049 | 24.68918 | 20.09773 | 15 | 35
CATA | 8134539 | 137031 | 2016-01-27 | 24.8638 | 22.99769 | 22.0794 | 24.61152 | 23.03349 | 23.21068 | 24.77642 | 24.52348 | 23.34703 | 23.8988 | 23.73423 | 0.9414978 | 24.8638 | 22.0794 | 15 | 35
CATA | FA178K0F01 | 137449 | 2016-01-27 | 21.23405 | 23.71228 | 22.54329 | 23.91758 | 20.6081 | 21.162 | 22.5897 | 21.73494 | 21.81653 | 21.34268 | 22.06611 | 1.104059 | 23.91758 | 20.6081 | 15 | 35
CATA | 504208950 | 137366 | 2016-01-27 | 22.89625 | 23.38723 | 20.74492 | 23.61954 | 23.02098 | 23.60378 | 21.1255 | 24.62907 | 22.4228 | 20.83594 | 22.6286 | 1.324953 | 24.62907 | 20.74492 | 15 | 35
CATA AL | CHAPA | 137332 | 2016-01-27 | 22.33681 | 23.5743 | 20.23267 | 24.83881 | 21.73944 | 23.58982 | 20.31903 | 23.67767 | 21.4545 | 23.69514 | 22.54582 | 1.570624 | 24.83881 | 20.23267 | 15 | 35
CATA | 41000480 | 137432 | 2016-01-28 | 23.23453 | 22.74514 | 23.69663 | 22.96043 | 21.24235 | 22.16413 | 20.17978 | 21.17148 | 24.37893 | 20.785 | 22.25584 | 1.372825 | 24.37893 | 20.17978 | 15 | 35
CATA | FA178K0F01 | 137548 | 2016-01-28 | 24.57237 | 21.19237 | 24.93386 | 24.07631 | 20.047 | 20.09656 | 20.28937 | 23.38092 | 20.36551 | 20.56957 | 21.95238 | 2.031788 | 24.93386 | 20.047 | 15 | 35
CATA | 41218938 | 137511 | 2016-01-28 | 24.2131 | 24.78526 | 20.07698 | 23.30234 | 20.37268 | 24.91425 | 24.09216 | 24.58445 | 24.56523 | 22.12003 | 23.30265 | 1.821875 | 24.91425 | 20.07698 | 15 | 35
CATA | 504210652 | 137213 | 2016-01-29 | 22.60836 | 23.51594 | 20.40322 | 20.83559 | 21.12948 | 23.29352 | 21.16366 | 21.94606 | 20.16401 | 20.02978 | 21.50896 | 1.271417 | 23.51594 | 20.02978 | 15 | 35
CATA | 41227017 | 137512 | 2016-01-29 | 20.71451 | 22.23351 | 22.3616 | 24.90961 | 22.03956 | 24.21736 | 21.51968 | 23.11139 | 21.18246 | 21.72594 | 22.40156 | 1.325759 | 24.90961 | 20.71451 | 15 | 35
CATA | 9644497080 | 137307 | 2016-01-29 | 22.50322 | 20.83927 | 23.34957 | 20.87665 | 23.03875 | 21.40007 | 22.94681 | 24.87896 | 23.25488 | 22.31448 | 22.54027 | 1.249991 | 24.87896 | 20.83927 | 15 | 35
CATA AL | CHAPA | 136219 | 2016-01-29 | 23.7207 | 22.6291 | 22.59354 | 20.76775 | 20.95896 | 20.61046 | 22.05483 | 21.03905 | 22.24563 | 22.97211 | 21.95921 | 1.062335 | 23.7207 | 20.61046 | 15 | 35
CATA | FA178K0F01 | 137811 | 2016-02-01 | 23.29204 | 20.47302 | 24.71873 | 22.29695 | 23.90371 | 23.79671 | 22.56353 | 20.09337 | 22.45577 | 20.67081 | 22.42646 | 1.579086 | 24.71873 | 20.09337 | 15 | 35
CATA | 41000480 | 137665 | 2016-02-01 | 21.26119 | 23.51209 | 22.02477 | 24.73165 | 22.67007 | 20.48841 | 20.31668 | 22.00631 | 20.58428 | 23.53463 | 22.11301 | 1.49421 | 24.73165 | 20.31668 | 15 | 35
CATA | 9672968880 | 139592 | 2016-02-01 | 21.55762 | 23.58269 | 24.57064 | 21.06065 | 23.55379 | 23.33603 | 20.4444 | 20.25742 | 20.50569 | 24.78749 | 22.36564 | 1.77992 | 24.78749 | 20.25742 | 15 | 35
CATA AL | CHAPA | 137689 | 2016-02-01 | 23.16424 | 22.51224 | 21.24754 | 20.9316 | 21.62692 | 22.82898 | 20.94217 | 23.85889 | 22.15955 | 24.89174 | 22.41639 | 1.307255 | 24.89174 | 20.9316 | 15 | 35
CATA | 41001738 | 136910 | 2016-02-02 | 24.43929 | 22.69668 | 23.34914 | 24.05092 | 22.07821 | 22.86499 | 22.42123 | 24.89061 | 24.44982 | 20.75348 | 23.19944 | 1.287474 | 24.89061 | 20.75348 | 15 | 35
CATA | 8134539 | 137031 | 2016-02-02 | 20.24042 | 24.84409 | 21.82906 | 22.16192 | 22.66517 | 23.26315 | 21.73761 | 23.59347 | 20.55111 | 23.35289 | 22.42389 | 1.414966 | 24.84409 | 20.24042 | 15 | 35
CATA | 41218852 | 137875 | 2016-02-02 | 24.29725 | 24.78007 | 22.79055 | 23.50632 | 24.73609 | 24.45965 | 20.68266 | 20.00711 | 23.68358 | 22.56173 | 23.1505 | 1.668553 | 24.78007 | 20.00711 | 15 | 35
CATA | 41034107 | 138015 | 2016-02-03 | 24.70274 | 22.39524 | 20.78798 | 22.35955 | 20.24684 | 22.6551 | 21.0364 | 22.06459 | 21.3711 | 21.64093 | 21.92605 | 1.245635 | 24.70274 | 20.24684 | 15 | 35
CATA | 41218938 | 138014 | 2016-02-03 | 23.15126 | 22.50259 | 20.84294 | 22.54573 | 22.22266 | 23.63431 | 23.54272 | 22.15108 | 21.60483 | 23.52855 | 22.57267 | 0.9159769 | 23.63431 | 20.84294 | 15 | 35
CATA | FA178K0F01 | 138067 | 2016-02-03 | 21.42991 | 24.104 | 24.11911 | 23.3069 | 24.84942 | 23.36976 | 23.75792 | 20.55513 | 22.18437 | 20.79584 | 22.84723 | 1.506642 | 24.84942 | 20.55513 | 15 | 35
CATA AL | CHAPA | 137822 | 2016-02-03 | 23.63611 | 21.97785 | 20.10767 | 21.52401 | 23.81719 | 20.76895 | 23.11539 | 23.52628 | 24.76782 | 21.84985 | 22.50911 | 1.489502 | 24.76782 | 20.10767 | 15 | 35
CATA | 8134539 | 137031 | 2016-02-04 | 22.02842 | 20.67414 | 24.16869 | 20.13293 | 21.89135 | 22.857 | 20.69226 | 23.9689 | 20.88547 | 21.64924 | 21.89484 | 1.395848 | 24.16869 | 20.13293 | 15 | 35
CATA | 1440161780 | 137513 | 2016-02-04 | 22.80487 | 23.4337 | 23.45428 | 21.42075 | 22.22792 | 23.93569 | 23.26169 | 24.18335 | 23.71565 | 23.89378 | 23.23317 | 0.8585713 | 24.18335 | 21.42075 | 15 | 35
CATA | 8165562 | 138111 | 2016-02-04 | 21.05248 | 23.68626 | 20.92681 | 24.72606 | 21.00769 | 24.35258 | 21.20266 | 20.35641 | 21.46681 | 22.43363 | 22.12114 | 1.581365 | 24.72606 | 20.35641 | 15 | 35
CATA AL | CHAPA | 138184 | 2016-02-04 | 20.22578 | 20.28371 | 24.62163 | 22.89235 | 23.39752 | 23.43058 | 24.76861 | 24.9274 | 20.81012 | 24.77058 | 23.01283 | 1.909942 | 24.9274 | 20.22578 | 15 | 35
CATA | FA178K0F01 | 138274 | 2016-02-05 | 20.97847 | 20.28321 | 23.48317 | 23.69011 | 21.47425 | 22.58392 | 22.48189 | 22.05274 | 21.53755 | 24.02383 | 22.25891 | 1.226509 | 24.02383 | 20.28321 | 15 | 35
CATA | 41218938 | 138123 | 2016-02-05 | 21.00651 | 23.04664 | 23.01918 | 24.93685 | 20.0967 | 20.4897 | 23.16321 | 24.68502 | 21.04788 | 21.13955 | 22.26312 | 1.737395 | 24.93685 | 20.0967 | 15 | 35
CATA | 41000480 | 138218 | 2016-02-05 | 23.36924 | 23.81717 | 23.20734 | 20.18171 | 23.53472 | 23.26568 | 22.41583 | 21.09303 | 23.57403 | 21.89042 | 22.63492 | 1.218011 | 23.81717 | 20.18171 | 15 | 35
CATA | 9672968880 | 138010 | 2016-02-08 | 24.18077 | 20.2635 | 20.03369 | 22.87156 | 23.01482 | 24.99795 | 20.70791 | 24.8906 | 21.34581 | 20.23446 | 22.25411 | 1.981559 | 24.99795 | 20.03369 | 15 | 35
CATA | 500328186 | 138224 | 2016-02-08 | 24.3793 | 21.84509 | 20.91563 | 23.90232 | 23.69004 | 22.16935 | 23.33516 | 22.55215 | 21.33357 | 22.3139 | 22.64365 | 1.147557 | 24.3793 | 20.91563 | 15 | 35
CATA | 8134539 | 137031 | 2016-02-08 | 22.95193 | 20.98884 | 23.00497 | 23.29262 | 23.14978 | 24.23167 | 24.31119 | 24.77645 | 22.85086 | 22.36735 | 23.19257 | 1.085195 | 24.77645 | 20.98884 | 15 | 35
CATA AL | CHAPA | 138174 | 2016-02-08 | 22.61334 | 20.67404 | 20.38525 | 21.33826 | 21.51515 | 23.65678 | 23.6779 | 23.03027 | 22.5024 | 21.49714 | 22.08905 | 1.176741 | 23.6779 | 20.38525 | 15 | 35
CATA | 41034107 | 138416 | 2016-02-09 | 24.23759 | 20.71251 | 20.56788 | 23.43423 | 20.61922 | 24.01383 | 20.49166 | 20.86998 | 23.7117 | 21.76388 | 22.04225 | 1.607424 | 24.23759 | 20.49166 | 15 | 35
CATA | FA178K0F01 | 138483 | 2016-02-09 | 22.82781 | 21.62603 | 20.18423 | 23.79983 | 24.80902 | 24.30892 | 20.36036 | 23.72715 | 20.40788 | 22.81701 | 22.48682 | 1.734842 | 24.80902 | 20.18423 | 15 | 35
CATA | 8165562 | 138245 | 2016-02-09 | 20.21787 | 23.81461 | 23.98511 | 22.98177 | 20.99085 | 24.72823 | 22.25237 | 21.51867 | 21.58645 | 20.77396 | 22.28499 | 1.527247 | 24.72823 | 20.21787 | 15 | 35
CATA | 1440161780 | 138503 | 2016-02-10 | 20.1246 | 23.53944 | 21.5376 | 22.45628 | 23.48966 | 24.2108 | 22.41685 | 20.55919 | 23.29454 | 22.24694 | 22.38759 | 1.32916 | 24.2108 | 20.1246 | 15 | 35
CATA | PS-904697 | 138262 | 2016-02-10 | 23.36428 | 22.69306 | 20.14178 | 24.42843 | 24.81338 | 21.00879 | 20.33088 | 23.55469 | 21.92634 | 24.10082 | 22.63624 | 1.705001 | 24.81338 | 20.14178 | 15 | 35
CATA | 504208950 | 138554 | 2016-02-10 | 21.75482 | 23.72014 | 20.18216 | 20.51668 | 22.61278 | 20.57412 | 21.1478 | 24.19674 | 21.71196 | 24.4185 | 22.08357 | 1.575738 | 24.4185 | 20.18216 | 15 | 35
CATA AL | CHAPA | 138176 | 2016-02-10 | 22.09233 | 22.5698 | 22.87969 | 23.99571 | 21.17646 | 22.07617 | 21.02446 | 22.83703 | 24.51907 | 22.51637 | 22.56871 | 1.095662 | 24.51907 | 21.02446 | 15 | 35
CATA | 9672968880 | 137862 | 2016-02-11 | 22.04974 | 20.41125 | 24.26126 | 23.83608 | 20.75885 | 20.08013 | 21.01997 | 22.32194 | 23.49471 | 24.16977 | 22.24037 | 1.621584 | 24.26126 | 20.08013 | 15 | 35
CATA | 41036379 | 138526 | 2016-02-11 | 22.13515 | 21.81391 | 21.84472 | 24.53689 | 24.45902 | 24.9275 | 21.56504 | 21.89606 | 20.73772 | 23.92717 | 22.78432 | 1.508702 | 24.9275 | 20.73772 | 15 | 35
CATA | 8134539 | 137031 | 2016-02-11 | 21.38409 | 23.99884 | 23.10745 | 20.91941 | 24.95898 | 21.91196 | 24.57872 | 23.21032 | 20.25868 | 20.01304 | 22.43415 | 1.787057 | 24.95898 | 20.01304 | 15 | 35
CATA | 8165562 | 138500 | 2016-02-12 | 20.39631 | 23.55986 | 24.09152 | 23.18235 | 23.29818 | 22.4073 | 21.4864 | 20.8718 | 22.73105 | 24.1137 | 22.61385 | 1.308062 | 24.1137 | 20.39631 | 15 | 35
CATA | 41000480 | 138652 | 2016-02-12 | 23.12876 | 21.06093 | 20.5082 | 24.3393 | 24.20591 | 20.29538 | 24.62747 | 22.54368 | 24.24592 | 24.35118 | 22.93067 | 1.723543 | 24.62747 | 20.29538 | 15 | 35
CATA | 500374277 | 138683 | 2016-02-12 | 21.53373 | 23.88826 | 21.77963 | 23.84319 | 20.00184 | 24.71481 | 24.66657 | 21.49905 | 23.028 | 20.49271 | 22.54478 | 1.709908 | 24.71481 | 20.00184 | 15 | 35
CATA AL | CHAPA | 139494 | 2016-02-12 | 22.66427 | 22.66407 | 22.27397 | 21.0634 | 24.04719 | 23.91069 | 23.80412 | 23.08646 | 20.961 | 21.63457 | 22.61097 | 1.134883 | 24.04719 | 20.961 | 15 | 35
CATA | 8134539 | 138623 | 2016-02-15 | 21.78375 | 22.85381 | 23.15458 | 23.65333 | 21.55766 | 22.51927 | 20.17997 | 23.53583 | 20.29606 | 22.76564 | 22.22999 | 1.244522 | 23.65333 | 20.17997 | 15 | 35
CATA | 9672968880 | 138551 | 2016-02-15 | 24.57607 | 23.04053 | 21.56055 | 24.3122 | 24.59922 | 20.05874 | 20.71126 | 20.58145 | 20.59298 | 24.09369 | 22.41267 | 1.889036 | 24.59922 | 20.05874 | 15 | 35
CATA | FA178K0F01 | 138945 | 2016-02-15 | 23.0524 | 20.06305 | 21.01055 | 21.70413 | 22.4611 | 24.3696 | 20.21203 | 20.84697 | 20.31715 | 24.1496 | 21.81866 | 1.612578 | 24.3696 | 20.06305 | 15 | 35
CATA AL | CHAPA | 138176 | 2016-02-15 | 21.11402 | 20.55828 | 20.33585 | 20.92468 | 22.32246 | 21.51661 | 24.37893 | 23.82625 | 23.22124 | 20.87234 | 21.90707 | 1.445224 | 24.37893 | 20.33585 | 15 | 35
CATA | 41034107 | 138984 | 2016-02-16 | 21.64296 | 24.15261 | 22.79343 | 23.93694 | 21.3361 | 20.14333 | 21.21586 | 22.27585 | 22.57633 | 22.78178 | 22.28552 | 1.2405 | 24.15261 | 20.14333 | 15 | 35
CATA | 41218938 | 138800 | 2016-02-16 | 21.91224 | 21.75456 | 20.2964 | 23.25453 | 20.02424 | 20.74106 | 21.84186 | 22.77222 | 22.4911 | 23.56038 | 21.86486 | 1.208638 | 23.56038 | 20.02424 | 15 | 35
CATA | 1440161780 | 138974 | 2016-02-16 | 22.6756 | 22.5299 | 24.32473 | 22.26312 | 21.38837 | 24.81517 | 20.713 | 22.51826 | 22.16713 | 22.58589 | 22.59812 | 1.212381 | 24.81517 | 20.713 | 15 | 35
CATA | FA178K0F01 | 139124 | 2016-02-17 | 21.682 | 21.09204 | 21.65317 | 22.1583 | 21.73829 | 21.9166 | 21.83654 | 24.259 | 23.46631 | 20.29749 | 22.00997 | 1.121691 | 24.259 | 20.29749 | 15 | 35
CATA | 41000480 | 138939 | 2016-02-17 | 21.20122 | 23.41231 | 20.4504 | 24.80641 | 22.37144 | 22.03859 | 20.98619 | 21.62428 | 23.45364 | 23.6068 | 22.39513 | 1.388521 | 24.80641 | 20.4504 | 15 | 35
CATA | 9672968880 | 138710 | 2016-02-17 | 24.36712 | 22.92678 | 22.18776 | 24.61016 | 22.0662 | 22.6156 | 21.07837 | 21.36884 | 20.02723 | 21.71341 | 22.29615 | 1.41572 | 24.61016 | 20.02723 | 15 | 35
CATA AL | CHAPA | 138879 | 2016-02-17 | 20.44441 | 20.93908 | 22.47915 | 24.27394 | 24.64382 | 20.69564 | 20.27087 | 21.81302 | 21.47693 | 22.34605 | 21.93829 | 1.528145 | 24.64382 | 20.27087 | 15 | 35
CATA | 41218852 | 138629 | 2016-02-18 | 21.19828 | 24.88727 | 20.41377 | 23.47324 | 20.65573 | 21.8029 | 22.3341 | 23.02929 | 23.7111 | 22.82232 | 22.4328 | 1.430366 | 24.88727 | 20.41377 | 15 | 35
CATA | 41218938 | 139136 | 2016-02-18 | 23.64123 | 21.22471 | 23.7914 | 22.02362 | 24.05065 | 23.68874 | 23.60304 | 22.82259 | 24.0921 | 23.8247 | 23.27628 | 0.9559931 | 24.0921 | 21.22471 | 15 | 35
CATA | 8165562 | 138473 | 2016-02-18 | 21.69303 | 20.58873 | 21.62693 | 22.30795 | 24.49092 | 21.73558 | 21.01995 | 23.50305 | 23.16496 | 24.986 | 22.51171 | 1.470792 | 24.986 | 20.58873 | 15 | 35
CATA | 504000146 | 139267 | 2016-02-19 | 21.15857 | 20.94405 | 22.89715 | 20.39159 | 21.32779 | 21.90186 | 22.29068 | 20.93685 | 23.89306 | 24.70181 | 22.04434 | 1.404556 | 24.70181 | 20.39159 | 15 | 35
CATA | 1440161780 | 139068 | 2016-02-19 | 20.00369 | 20.37724 | 21.71193 | 24.24066 | 22.46205 | 22.57206 | 22.22395 | 21.48114 | 24.54821 | 20.03989 | 21.96608 | 1.595347 | 24.54821 | 20.00369 | 15 | 35
CATA | FA178K0F01 | 139350 | 2016-02-19 | 20.83375 | 21.57514 | 21.0461 | 21.41011 | 22.63817 | 23.28944 | 23.69427 | 22.22715 | 22.86837 | 24.41643 | 22.39989 | 1.191853 | 24.41643 | 20.83375 | 15 | 35
CATA AL | CHAPA | 139236 | 2016-02-19 | 24.90865 | 23.94092 | 21.62959 | 23.4788 | 23.28129 | 21.6352 | 24.53635 | 23.63818 | 24.91805 | 24.27933 | 23.62464 | 1.190654 | 24.91805 | 21.62959 | 15 | 35
CATA | 41000480 | 139325 | 2015-02-22 | 20.51773 | 24.14064 | 22.87102 | 22.48745 | 21.70579 | 21.56101 | 24.79807 | 20.43915 | 22.67094 | 21.47703 | 22.26688 | 1.427191 | 24.79807 | 20.43915 | 15 | 35
CATA | FA178K0F01 | 139409 | 2016-02-22 | 23.71075 | 24.92399 | 22.01957 | 22.65385 | 24.71601 | 21.16027 | 22.0027 | 23.16934 | 21.92569 | 22.10184 | 22.8384 | 1.262284 | 24.92399 | 21.16027 | 15 | 35
CATA | 500374277 | 139337 | 2016-02-22 | 21.62751 | 24.26825 | 24.8755 | 20.99188 | 22.12169 | 22.85286 | 21.69471 | 23.37688 | 23.8078 | 21.95574 | 22.75728 | 1.283875 | 24.8755 | 20.99188 | 15 | 35
CATA | 41218938 | 139376 | 2016-02-23 | 20.18997 | 20.61245 | 21.58987 | 23.48304 | 23.45746 | 20.80594 | 24.10651 | 22.41405 | 22.67499 | 22.45626 | 22.17905 | 1.336294 | 24.10651 | 20.18997 | 15 | 35
CATA | 8161598 | 139145 | 2016-02-23 | 23.13452 | 20.64235 | 22.5999 | 24.69747 | 24.31519 | 24.43518 | 24.81718 | 21.20401 | 22.00556 | 22.70178 | 23.05531 | 1.49006 | 24.81718 | 20.64235 | 15 | 35
CATA | 9644497080 | 138383 | 2016-02-23 | 20.35421 | 21.25361 | 24.35839 | 22.94699 | 21.64497 | 22.08035 | 21.90241 | 21.69934 | 20.96371 | 23.81326 | 22.10172 | 1.256771 | 24.35839 | 20.35421 | 15 | 35
CATA | 8134539 | 138627 | 2016-02-24 | 21.28637 | 21.08386 | 24.79018 | 21.57212 | 23.18565 | 24.63044 | 22.07092 | 24.06838 | 22.05458 | 23.78662 | 22.85291 | 1.408125 | 24.79018 | 21.08386 | 15 | 35
CATA | FA178K0F01 | 139635 | 2016-02-24 | 23.61647 | 22.67702 | 22.55986 | 21.27697 | 22.1021 | 23.5634 | 20.67058 | 23.01504 | 21.58827 | 20.57677 | 22.16465 | 1.109748 | 23.61647 | 20.57677 | 15 | 35
CATA | 1440161780 | 139631 | 2016-02-24 | 24.52098 | 20.67152 | 24.98435 | 21.45562 | 21.7046 | 22.00839 | 23.74072 | 22.01361 | 22.59574 | 24.23274 | 22.79283 | 1.471763 | 24.98435 | 20.67152 | 15 | 35
CATA AL | CHAPA | 138512 | 2016-02-24 | 20.13425 | 21.97368 | 23.93175 | 22.91779 | 23.8333 | 23.74776 | 22.41092 | 22.81978 | 24.65963 | 20.46578 | 22.68946 | 1.490192 | 24.65963 | 20.13425 | 15 | 35
CATA | 41028305 | 139735 | 2016-02-25 | 21.94814 | 22.43455 | 22.20342 | 24.61699 | 24.40292 | 20.96973 | 24.39556 | 22.05091 | 24.38617 | 24.37555 | 23.17839 | 1.378777 | 24.61699 | 20.96973 | 15 | 35
CATA | 9672968880 | 138732 | 2016-02-25 | 20.64824 | 21.82883 | 23.24772 | 24.79369 | 23.55848 | 20.8531 | 23.97515 | 23.25597 | 23.92676 | 22.14977 | 22.82377 | 1.390036 | 24.79369 | 20.64824 | 15 | 35
CATA | 41218938 | 139103 | 2016-02-25 | 24.96483 | 24.5721 | 21.25788 | 21.11877 | 23.14563 | 23.35077 | 24.65971 | 23.17607 | 20.69803 | 23.90682 | 23.08506 | 1.55938 | 24.96483 | 20.69803 | 15 | 35
CATA AL | CHAPA | 138492 | 2016-02-25 | 21.12388 | 24.86934 | 23.02614 | 24.09414 | 20.39028 | 21.51311 | 22.38119 | 21.59164 | 22.7931 | 22.15544 | 22.39383 | 1.361438 | 24.86934 | 20.39028 | 15 | 35
CATA | 8165562 | 138502 | 2016-02-26 | 23.6693 | 23.51157 | 24.47009 | 22.59878 | 24.74541 | 21.1016 | 23.98833 | 21.67276 | 22.19711 | 23.01808 | 23.0973 | 1.200502 | 24.74541 | 21.1016 | 15 | 35
CATA | 41000480 | 139715 | 2016-02-26 | 23.70855 | 20.42531 | 24.81978 | 22.62274 | 22.8417 | 21.00946 | 24.68363 | 21.67242 | 24.50107 | 20.73672 | 22.70214 | 1.68845 | 24.81978 | 20.42531 | 15 | 35
CATA | FA178K0F01 | 139827 | 2016-02-26 | 22.21999 | 21.9469 | 21.38521 | 20.39356 | 21.64341 | 23.01327 | 24.13523 | 24.27161 | 20.93193 | 21.39909 | 22.13402 | 1.299802 | 24.27161 | 20.39356 | 15 | 35
CATA AL | CHAPA | 138492 | 2016-02-26 | 21.902 | 22.51292 | 22.08357 | 23.33463 | 22.41073 | 20.10568 | 23.57719 | 22.43302 | 20.79642 | 22.3315 | 22.14877 | 1.045111 | 23.57719 | 20.10568 | 15 | 35
CATA | 1440161780 | 139842 | 2016-03-01 | 24.78322 | 22.60911 | 20.3199 | 21.03039 | 23.68822 | 21.92769 | 20.75554 | 24.62707 | 21.9774 | 23.71619 | 22.54347 | 1.60478 | 24.78322 | 20.3199 | 15 | 35
CATA | FA178K0F01 | 139896 | 2016-03-01 | 24.9827 | 20.37684 | 22.34993 | 23.99805 | 24.25666 | 24.90197 | 22.96446 | 20.93325 | 20.79194 | 23.55955 | 22.91153 | 1.725962 | 24.9827 | 20.37684 | 15 | 35
CATA | 41218938 | 139306 | 2016-03-01 | 22.29983 | 21.39601 | 23.62977 | 22.18258 | 22.0855 | 22.57085 | 21.89459 | 23.25425 | 21.80597 | 22.64494 | 22.37643 | 0.6748038 | 23.62977 | 21.39601 | 15 | 35
CATA AL | CHAPA | 139951 | 2016-03-01 | 22.02847 | 23.82543 | 21.62676 | 20.33627 | 24.57485 | 21.50103 | 20.00698 | 22.41397 | 24.30082 | 22.91604 | 22.35306 | 1.56876 | 24.57485 | 20.00698 | 15 | 35
CATA | 41000480 | 139890 | 2016-03-02 | 24.3125 | 22.43063 | 24.41462 | 20.68808 | 21.02278 | 20.55199 | 22.92587 | 20.08033 | 22.00206 | 20.47918 | 21.8908 | 1.594169 | 24.41462 | 20.08033 | 15 | 35
CATA | 41218852 | 139794 | 2016-03-02 | 20.10029 | 24.69651 | 22.28543 | 20.84493 | 22.27583 | 21.48943 | 23.58866 | 20.74117 | 24.4557 | 24.37747 | 22.48554 | 1.701839 | 24.69651 | 20.10029 | 15 | 35
CATA | 9672968880 | 139994 | 2016-03-02 | 20.64199 | 23.56243 | 22.78183 | 21.83186 | 23.06829 | 23.76877 | 21.00728 | 24.56591 | 23.91217 | 23.47599 | 22.86165 | 1.298486 | 24.56591 | 20.64199 | 15 | 35
CATA AL | CHAPA | 139934 | 2016-03-02 | 23.08281 | 23.16001 | 20.62556 | 22.83154 | 24.88201 | 24.43798 | 24.98128 | 23.07451 | 21.07826 | 23.47294 | 23.16269 | 1.448817 | 24.98128 | 20.62556 | 15 | 35
CATA | 8134539 | 138627 | 2016-03-03 | 20.676 | 21.14154 | 20.92908 | 23.16963 | 21.58064 | 21.35832 | 20.11519 | 23.11232 | 20.24577 | 20.72143 | 21.30499 | 1.06791 | 23.16963 | 20.11519 | 15 | 35
CATA | FA178K0F01 | 140162 | 2016-03-03 | 24.21632 | 20.91004 | 20.0554 | 23.40736 | 24.93501 | 23.00037 | 22.88561 | 22.20839 | 20.49653 | 21.45591 | 22.35709 | 1.618857 | 24.93501 | 20.0554 | 15 | 35
CATA | 41033337 | 139716 | 2016-03-03 | 21.54562 | 20.7954 | 24.56625 | 20.23602 | 24.23904 | 20.30278 | 22.59979 | 24.12622 | 22.18552 | 21.96013 | 22.25568 | 1.61629 | 24.56625 | 20.23602 | 15 | 35
CATA | 41007536 | 140178 | 2016-03-04 | 21.21062 | 24.33026 | 21.8734 | 24.76321 | 20.29232 | 22.47664 | 22.31009 | 21.30982 | 20.51343 | 21.27671 | 22.03565 | 1.495949 | 24.76321 | 20.29232 | 15 | 35
CATA | 41219345 | 140090 | 2016-03-04 | 20.07614 | 24.96305 | 22.86595 | 21.99776 | 20.85965 | 22.98443 | 20.5052 | 24.06579 | 22.29132 | 22.46372 | 22.3073 | 1.540481 | 24.96305 | 20.07614 | 15 | 35
CATA | 500376047 | 140205 | 2016-03-04 | 21.00669 | 20.66977 | 23.97768 | 23.7475 | 21.13756 | 24.2848 | 21.56867 | 24.58329 | 20.6363 | 24.86197 | 22.64742 | 1.776503 | 24.86197 | 20.6363 | 15 | 35
CATA AL | CHAPA | 138492 | 2016-03-04 | 24.1491 | 20.28592 | 23.61163 | 23.71829 | 23.95194 | 24.97317 | 22.43655 | 21.32646 | 23.72528 | 22.23306 | 23.04114 | 1.437275 | 24.97317 | 20.28592 | 15 | 35
CATA | FA178K0F01 | 140347 | 2016-03-07 | 20.17489 | 21.49477 | 20.82735 | 21.38645 | 20.18903 | 22.60498 | 24.85376 | 24.7464 | 21.79728 | 21.19081 | 21.92657 | 1.677036 | 24.85376 | 20.17489 | 15 | 35
CATA | 41218938 | 140299 | 2016-03-07 | 20.07983 | 22.8208 | 24.61564 | 24.21302 | 23.69206 | 23.94057 | 21.14862 | 23.46344 | 23.10026 | 20.92727 | 22.80015 | 1.547544 | 24.61564 | 20.07983 | 15 | 35
CATA | 500376047 | 140228 | 2016-03-07 | 21.15212 | 20.13334 | 22.60777 | 23.70185 | 21.39352 | 23.99253 | 24.45083 | 21.27413 | 22.93943 | 22.08108 | 22.37266 | 1.407945 | 24.45083 | 20.13334 | 15 | 35
CATA | 8134539 | 140237 | 2016-03-08 | 22.30538 | 21.74779 | 24.71883 | 23.33292 | 23.63539 | 23.31087 | 24.78365 | 20.32001 | 22.74261 | 24.51931 | 23.14168 | 1.420238 | 24.78365 | 20.32001 | 15 | 35
CATA | 41007813 | 140333 | 2016-03-08 | 24.93654 | 20.94343 | 24.09213 | 22.99337 | 23.42424 | 22.14212 | 20.20335 | 20.59565 | 24.31889 | 21.99858 | 22.56483 | 1.651233 | 24.93654 | 20.20335 | 15 | 35
CATA | 41272895 | 140361 | 2016-03-08 | 24.69472 | 20.72024 | 21.25524 | 20.81578 | 22.91512 | 24.57965 | 21.61889 | 20.64719 | 21.05491 | 21.15716 | 21.94589 | 1.559844 | 24.69472 | 20.64719 | 15 | 35
CATA | 504000146 | 140373 | 2016-03-09 | 23.84804 | 21.1082 | 22.78737 | 21.10789 | 20.0545 | 20.75184 | 23.2006 | 20.96717 | 23.38317 | 22.38399 | 21.95928 | 1.313242 | 23.84804 | 20.0545 | 15 | 35
CATA | 1440161780 | 140556 | 2016-03-09 | 24.41039 | 22.7455 | 24.43131 | 21.37982 | 20.96884 | 23.84063 | 23.4233 | 20.55726 | 20.36413 | 24.46613 | 22.65873 | 1.687824 | 24.46613 | 20.36413 | 15 | 35
CATA | FA178K0F01 | 140597 | 2016-03-09 | 20.24732 | 22.66452 | 24.14264 | 22.61676 | 21.59917 | 20.49783 | 20.08244 | 24.35729 | 24.27355 | 24.90013 | 22.53816 | 1.850507 | 24.90013 | 20.08244 | 15 | 35
CATA | 8134539 | 140237 | 2016-03-10 | 23.69596 | 22.92516 | 22.34744 | 21.89858 | 23.59064 | 20.6298 | 22.95713 | 22.0816 | 24.40266 | 20.16084 | 22.46898 | 1.339543 | 24.40266 | 20.16084 | 15 | 35
CATA | 41272896 | 140430 | 2016-03-10 | 22.3973 | 20.3853 | 20.58149 | 24.75294 | 20.81809 | 20.2367 | 24.27752 | 24.85846 | 24.39671 | 23.84095 | 22.65455 | 1.973969 | 24.85846 | 20.2367 | 15 | 35
CATA | 41218938 | 140637 | 2016-03-10 | 20.11854 | 23.15606 | 24.28224 | 22.82012 | 24.17654 | 21.59224 | 24.39104 | 22.97035 | 22.86321 | 24.73213 | 23.11025 | 1.422167 | 24.73213 | 20.11854 | 15 | 35
CATA AL | CHAPA | 140564 | 2016-03-10 | 23.57085 | 24.66214 | 22.62621 | 21.39067 | 20.91266 | 24.97 | 20.33341 | 22.54951 | 24.5253 | 22.31645 | 22.78572 | 1.622906 | 24.97 | 20.33341 | 15 | 35
CATA | 41000480 | 140607 | 2016-03-11 | 24.77155 | 22.57341 | 23.4056 | 20.89363 | 24.33522 | 22.811 | 24.80657 | 21.79425 | 23.15393 | 24.33709 | 23.28822 | 1.30973 | 24.80657 | 20.89363 | 15 | 35
CATA | FA178K0F01 | 140785 | 2016-03-11 | 20.0918 | 24.53097 | 20.81501 | 20.4432 | 21.2104 | 23.81835 | 22.15769 | 22.277 | 23.00411 | 23.2068 | 22.15553 | 1.495512 | 24.53097 | 20.0918 | 15 | 35
CATA | 9644497580 | 140322 | 2016-03-11 | 23.1965 | 23.77841 | 21.01601 | 22.92225 | 23.64284 | 24.88153 | 20.52681 | 23.27107 | 20.99347 | 20.92574 | 22.51546 | 1.516989 | 24.88153 | 20.52681 | 15 | 35
CATA | FA178K0F01 | 140838 | 2016-03-14 | 24.50499 | 21.83786 | 22.5031 | 21.72343 | 22.84662 | 24.48489 | 23.76848 | 24.34309 | 20.27602 | 24.31837 | 23.06069 | 1.461974 | 24.50499 | 20.27602 | 15 | 35
CATA | 41219345 | 140715 | 2016-03-14 | 24.29961 | 21.04062 | 20.46237 | 20.76487 | 20.32744 | 23.24577 | 21.4096 | 20.29387 | 24.49844 | 24.49046 | 22.08331 | 1.828252 | 24.49844 | 20.29387 | 15 | 35
CATA | 41007813 | 140736 | 2016-03-14 | 24.13451 | 24.03525 | 24.89712 | 24.46993 | 20.44724 | 20.68842 | 21.45062 | 20.08934 | 20.89135 | 24.1037 | 22.52075 | 1.949894 | 24.89712 | 20.08934 | 15 | 35
CATA AL | CHAPA | 140527 | 2016-03-14 | 23.76624 | 20.24688 | 21.26566 | 20.58135 | 20.68418 | 24.53909 | 22.57265 | 21.07004 | 20.68109 | 20.83373 | 21.62409 | 1.483337 | 24.53909 | 20.24688 | 15 | 35
CATA | 41272895 | 140487 | 2016-03-15 | 20.18884 | 24.84128 | 20.79064 | 23.02348 | 22.35779 | 20.29004 | 23.71428 | 22.58146 | 24.71193 | 24.68564 | 22.71854 | 1.813416 | 24.84128 | 20.18884 | 15 | 35
CATA | 1440161780 | 140924 | 2016-03-15 | 23.90172 | 24.61238 | 23.41248 | 23.05846 | 21.37957 | 23.04398 | 22.86431 | 22.92437 | 21.71548 | 22.44323 | 22.9356 | 0.9520037 | 24.61238 | 21.37957 | 15 | 35
CATA | 41218852 | 140861 | 2016-03-15 | 24.79613 | 21.40932 | 24.23818 | 23.26055 | 24.3969 | 24.66288 | 23.51211 | 24.52175 | 21.56286 | 20.84383 | 23.32045 | 1.503306 | 24.79613 | 20.84383 | 15 | 35
CATA AL | CHAPA | 140857 | 2016-03-15 | 24.82867 | 23.55601 | 24.18822 | 22.31195 | 20.04171 | 23.13976 | 20.96699 | 23.6569 | 23.43491 | 23.73183 | 22.9857 | 1.475608 | 24.82867 | 20.04171 | 15 | 35
CATA | 41218938 | 140948 | 2016-03-16 | 24.64114 | 22.01319 | 21.66701 | 22.74696 | 20.30288 | 23.34483 | 21.60383 | 22.65476 | 21.30405 | 20.41752 | 22.06962 | 1.327453 | 24.64114 | 20.30288 | 15 | 35
CATA | 9644497080 | 140737 | 2016-03-16 | 22.69729 | 24.53215 | 22.75135 | 24.89547 | 24.29121 | 23.12477 | 23.68219 | 24.85738 | 21.9863 | 21.31607 | 23.41342 | 1.240331 | 24.89547 | 21.31607 | 15 | 35
CATA | FA178K0F01 | 141052 | 2016-03-16 | 24.56494 | 24.45594 | 23.58904 | 23.31854 | 21.92122 | 22.69751 | 21.38094 | 20.30286 | 20.28453 | 22.20284 | 22.47184 | 1.541575 | 24.56494 | 20.28453 | 15 | 35
CATA | 41034111 | 141090 | 2016-03-17 | 21.60504 | 21.79716 | 20.56534 | 21.12509 | 21.43989 | 23.03582 | 24.90565 | 21.83795 | 21.26849 | 20.42078 | 21.80012 | 1.312591 | 24.90565 | 20.42078 | 15 | 35
CATA | 504208950 | 140968 | 2016-03-17 | 24.40653 | 20.25614 | 21.26623 | 21.11207 | 20.91701 | 22.22509 | 21.05054 | 23.2153 | 22.85619 | 20.65488 | 21.796 | 1.328636 | 24.40653 | 20.25614 | 15 | 35
CATA | 8134539 | 140237 | 2016-03-17 | 22.4 | 23.6 | 22.3 | 23.4 | 23.5 | 21.9 | 21.5 | 22.2 | 22.1 | 22.4 | 22.53 | 0.7211873 | 23.6 | 21.5 | 15 | 35
CATA | 41218938 | 141111 | 2016-03-18 | 21.75018 | 23.78807 | 22.57576 | 22.67021 | 23.36968 | 20.8648 | 21.33276 | 24.19641 | 20.5986 | 23.31958 | 22.44661 | 1.255436 | 24.19641 | 20.5986 | 15 | 35
CATA | 9678425980 | 134791 | 2016-03-18 | 20.17252 | 24.64967 | 21.34882 | 24.22992 | 24.57805 | 24.8583 | 23.05975 | 23.10442 | 24.1206 | 24.64592 | 23.4768 | 1.584809 | 24.8583 | 20.17252 | 15 | 35
CATA | FA178K0F01 | 141240 | 2016-03-18 | 24.1901 | 22.0211 | 24.48462 | 23.13074 | 20.97122 | 20.87622 | 21.69274 | 21.59939 | 20.57021 | 24.63929 | 22.41757 | 1.566725 | 24.63929 | 20.57021 | 15 | 35
CATA | 1440161780 | 141161 | 2016-03-21 | 21.8672 | 22.77477 | 21.93153 | 23.36628 | 20.73448 | 20.74783 | 24.16755 | 21.32283 | 21.34935 | 20.23949 | 21.85013 | 1.252277 | 24.16755 | 20.23949 | 15 | 35
CATA | FA178K0F01 | 141296 | 2016-03-21 | 23.8729 | 23.79249 | 21.20669 | 20.05802 | 21.96558 | 20.7447 | 21.70805 | 24.64165 | 21.73001 | 23.0409 | 22.2761 | 1.496514 | 24.64165 | 20.05802 | 15 | 35
CATA | 8134539 | 140237 | 2016-03-21 | 23.69965 | 24.31074 | 20.50883 | 23.65968 | 23.95972 | 24.3005 | 24.43464 | 24.8337 | 21.32641 | 21.39931 | 23.24332 | 1.551085 | 24.8337 | 20.50883 | 15 | 35
CATA AL | CHAPA | 140856 | 2016-03-21 | 22.28568 | 22.59938 | 24.4764 | 20.00264 | 24.15728 | 21.10719 | 21.14292 | 21.24903 | 22.47365 | 22.82644 | 22.23206 | 1.401632 | 24.4764 | 20.00264 | 15 | 35
CATA | 1440161780 | 141317 | 2016-03-28 | 24.8018 | 22.13601 | 22.02397 | 20.3619 | 23.33135 | 23.93057 | 23.40583 | 22.52043 | 20.89166 | 20.32354 | 22.3727 | 1.525676 | 24.8018 | 20.32354 | 15 | 35
CATA | 41218852 | 141381 | 2016-03-28 | 21.65796 | 20.85134 | 21.63889 | 24.03893 | 22.29269 | 23.1953 | 21.25651 | 23.65012 | 22.96233 | 23.37664 | 22.49207 | 1.10121 | 24.03893 | 20.85134 | 15 | 35
CATA | FA178K0F01 | 141560 | 2016-03-28 | 22.68418 | 24.53308 | 20.70043 | 23.08474 | 23.83645 | 24.5218 | 24.58317 | 24.79081 | 20.38074 | 20.72456 | 22.984 | 1.779819 | 24.79081 | 20.38074 | 15 | 35
CATA AL | CHAPA | 141542 | 2016-03-28 | 22.85625 | 22.56313 | 22.10726 | 22.64099 | 20.32498 | 23.10583 | 20.4751 | 22.63578 | 21.96625 | 22.69034 | 22.13659 | 0.9730752 | 23.10583 | 20.32498 | 15 | 35
CATA | 41218938 | 141184 | 2016-03-29 | 22.83444 | 23.89664 | 23.45163 | 23.32058 | 23.00436 | 22.6234 | 21.52185 | 21.54631 | 23.03208 | 20.15603 | 22.53873 | 1.132333 | 23.89664 | 20.15603 | 15 | 35
CATA | 9672968880 | 141077 | 2016-03-29 | 23.38296 | 20.05157 | 23.14118 | 23.99025 | 23.10212 | 22.91619 | 20.9283 | 24.84379 | 22.46334 | 20.89985 | 22.57196 | 1.506128 | 24.84379 | 20.05157 | 15 | 35
CATA | 8188775 | 138366 | 2016-03-29 | 22.06099 | 24.32374 | 21.16073 | 22.63407 | 20.92018 | 21.44815 | 23.99364 | 20.77382 | 21.93443 | 21.70951 | 22.09593 | 1.222712 | 24.32374 | 20.77382 | 15 | 35
CATA AL | CHAPA | 140565 | 2016-03-29 | 22.25554 | 21.54855 | 20.6247 | 24.35747 | 21.10158 | 20.78612 | 24.43259 | 24.70608 | 21.63087 | 20.35863 | 22.18021 | 1.691312 | 24.70608 | 20.35863 | 15 | 35
CATA | 8134539 | 140237 | 2016-03-30 | 20.31222 | 20.1515 | 23.61963 | 23.67993 | 23.75975 | 20.80937 | 22.93502 | 21.51402 | 20.55652 | 20.51945 | 21.78574 | 1.533053 | 23.75975 | 20.1515 | 15 | 35
CATA | 500376047 | 141639 | 2016-03-30 | 22.52003 | 20.81555 | 23.95312 | 21.83152 | 23.66583 | 20.30192 | 23.94859 | 22.34783 | 20.35545 | 24.43469 | 22.41745 | 1.562849 | 24.43469 | 20.30192 | 15 | 35
CATA | FA178K0F01 | 141808 | 2016-03-30 | 23.4909 | 24.36079 | 21.36052 | 23.5423 | 21.86289 | 20.27826 | 21.84422 | 22.60806 | 24.05115 | 21.99002 | 22.53891 | 1.302305 | 24.36079 | 20.27826 | 15 | 35
CATA AL | CHAPA | 141661 | 2016-03-30 | 22.80436 | 21.96325 | 23.83325 | 24.22729 | 24.22053 | 24.38379 | 22.90455 | 22.91944 | 24.42702 | 22.99696 | 23.46804 | 0.8550237 | 24.42702 | 21.96325 | 15 | 35
CATA | 410322821 | 141781 | 2016-03-31 | 22.69103 | 24.60916 | 24.46898 | 20.0683 | 23.12633 | 21.02359 | 21.59653 | 24.98423 | 22.55594 | 21.28295 | 22.6407 | 1.670702 | 24.98423 | 20.0683 | 15 | 35
CATA | 9644497580 | 141717 | 2016-03-31 | 21.78271 | 24.04518 | 21.87078 | 24.7011 | 20.58343 | 22.40983 | 24.71814 | 23.18294 | 24.59 | 20.13055 | 22.80147 | 1.708943 | 24.71814 | 20.13055 | 15 | 35
CATA | 41028304 | 141914 | 2016-03-31 | 24.1266 | 22.04652 | 21.77444 | 23.65391 | 20.85554 | 20.93732 | 23.67309 | 23.68957 | 23.72275 | 22.47715 | 22.69569 | 1.236462 | 24.1266 | 20.85554 | 15 | 35
CATA AL | CHAPA | 141723 | 2016-03-31 | 24.56471 | 21.26946 | 23.17942 | 23.60748 | 21.39339 | 20.31781 | 22.70546 | 22.10578 | 20.58 | 20.51754 | 22.0241 | 1.453015 | 24.56471 | 20.31781 | 15 | 35
[13 empty] | MEDIAS | 22.48679 | 1.412453 | 24.523 | 20.4572
ESTUDIO DE CAPACIDAD
CATAFORESIS
| USL |  | 35
| LSL |  | 15
| X media |  | 22.5 |  | Cp: | (USL-LSL) / | (6 X DESV. ESTÁNDAR)
| DESVIACIÓN STANDAD |  | 1.4
| Cp | 2.380952
| Cpl | 1.785714 |  |  | Cpl: | (Xmedia-LSL) / (3 x Desv.standar)
| Cps | 2.97619 |  |  | Cps: | (USL- X media) / (3 x Desv. Standad)
| CpK | 1.78571429 |  |  | Cpk: Min (cpl y cps)
Estado | Referencia | O.F. | Fecha | Mediciones | [9 empty] | Media | Desv standard | Máximo | Mínimo | V. límite P. polvo | V. límite P. Polvo
CATA+P.POLVO | 93810138 | 135369 | 2016-01-07 | 101.8072 | 105.9136 | 112.1218 | 100.5764 | 106.2197 | 103.1242 | 81.12654 | 100.2159 | 99.32534 | 96.81371 | 100.7244 | 8.134734 | 112.1218 | 81.12654 | 60 | 130
CATA+P.POLVO | 41034212 | 134380 | 2016-01-07 | 98.11613 | 108.9735 | 113.3278 | 114.358 | 89.60433 | 105.7494 | 104.0783 | 102.6766 | 100.2481 | 99.31962 | 103.6452 | 7.456754 | 114.358 | 89.60433 | 60 | 130
CATA+P.POLVO | 41204765 | 135707 | 2016-01-07 | 89.70806 | 105.7168 | 88.51286 | 111.3537 | 82.40338 | 97.11308 | 115.9163 | 89.64158 | 98.81128 | 100.7832 | 97.99603 | 10.74935 | 115.9163 | 82.40338 | 60 | 130
CATA+P.POLVO | 5801867750 | 132144 | 2016-01-11 | 94.34925 | 117.6581 | 105.249 | 85.10422 | 90.82662 | 98.53586 | 113.4265 | 91.09633 | 88.58921 | 92.83627 | 97.76714 | 10.90711 | 117.6581 | 85.10422 | 60 | 130
CATA+P.POLVO | 41028680 | 133896 | 2016-01-11 | 118.1343 | 117.1546 | 83.92323 | 97.54136 | 100.2969 | 113.6302 | 95.12598 | 109.1265 | 83.3522 | 99.88016 | 101.8165 | 12.58185 | 118.1343 | 83.3522 | 60 | 130
CATA+P.POLVO | 8138475M | 135947 | 2016-01-11 | 82.90198 | 89.42021 | 98.88563 | 79.45829 | 108.1489 | 106.1753 | 104.0128 | 100.1827 | 100.0593 | 115.3328 | 98.45778 | 11.35031 | 115.3328 | 79.45829 | 60 | 130
CATA+P.POLVO | 41036379 | 136055 | 2016-01-12 | 83.55396 | 107.8187 | 117.0211 | 107.0862 | 93.77054 | 85.29029 | 80.67412 | 80.41834 | 116.1563 | 111.4561 | 98.32457 | 15.08439 | 117.0211 | 80.41834 | 60 | 130
CATA+P.POLVO | 9672016480 | 136169 | 2016-01-12 | 114.7369 | 94.63742 | 90.80801 | 97.04904 | 116.6831 | 86.48428 | 93.46906 | 112.3819 | 82.90372 | 118.9541 | 100.8108 | 13.50338 | 118.9541 | 82.90372 | 60 | 130
CATA+P.POLVO | 9677139280 | 136130 | 2016-01-12 | 83.34954 | 100.7039 | 86.36821 | 86.50271 | 82.14156 | 95.21586 | 104.0242 | 107.2413 | 87.73185 | 110.6488 | 94.3928 | 10.5708 | 110.6488 | 82.14156 | 60 | 130
CATA+P.POLVO | TACOL146 | 136107 | 2016-01-13 | 112.6788 | 99.8161 | 118.2062 | 99.67739 | 91.98703 | 117.9266 | 89.50092 | 87.26157 | 107.4645 | 88.06528 | 101.2584 | 12.16893 | 118.2062 | 87.26157 | 60 | 130
CATA+P.POLVO | 98456187 | 136153 | 2016-01-13 | 118.2439 | 86.615 | 104.8556 | 80.48618 | 99.78345 | 103.5112 | 86.49042 | 86.29909 | 91.76869 | 90.03301 | 94.80865 | 11.53043 | 118.2439 | 80.48618 | 60 | 130
CATA+P.POLVO | 8138475M | 136118 | 2016-01-13 | 85.13755 | 100.7081 | 95.18366 | 91.72593 | 117.1587 | 100.4486 | 79.71518 | 91.55823 | 116.5929 | 93.71739 | 97.19461 | 12.1404 | 117.1587 | 79.71518 | 60 | 130
CATA+P.POLVO | 41036379 | 136349 | 2016-01-14 | 95.99135 | 87.71041 | 97.25535 | 109.544 | 85.61355 | 79.13861 | 94.6 | 100.8299 | 108.9428 | 80.58141 | 94.02074 | 10.73561 | 109.544 | 79.13861 | 60 | 130
CATA+P.POLVO | 9677139680 | 136411 | 2016-01-14 | 94.7051 | 101.1221 | 114.9263 | 96.13941 | 90.91262 | 79.79489 | 94.33733 | 88.31686 | 97.25335 | 102.9357 | 96.04437 | 9.345678 | 114.9263 | 79.79489 | 60 | 130
CATA+P.POLVO | 41218753 | 134560 | 2016-01-14 | 112.2448 | 83.89374 | 100.395 | 88.39698 | 87.37373 | 109.2521 | 110.4858 | 101.4426 | 105.943 | 105.9508 | 100.5379 | 10.37641 | 112.2448 | 83.89374 | 60 | 130
CATA+P.POLVO | 9672016480 | 136298 | 2016-01-15 | 81.35818 | 109.7658 | 96.15112 | 108.5841 | 91.74033 | 104.6959 | 111.0377 | 81.70561 | 94.08434 | 96.37416 | 97.54972 | 10.88465 | 111.0377 | 81.35818 | 60 | 130
CATA+P.POLVO | 5801792399 | 136510 | 2016-01-15 | 111.5314 | 91.76096 | 86.49059 | 98.15141 | 96.39433 | 96.358 | 116.4442 | 110.9684 | 115.367 | 98.69261 | 102.2159 | 10.50137 | 116.4442 | 86.49059 | 60 | 130
CATA+P.POLVO | 41218754 | 136357 | 2016-01-15 | 94.47556 | 105.2309 | 98.70294 | 80.76586 | 105.2483 | 91.15073 | 100.89 | 79.21007 | 89.99856 | 112.8373 | 95.85102 | 10.85801 | 112.8373 | 79.21007 | 60 | 130
CATA+P.POLVO | 98494116 | 136588 | 2016-01-18 | 96.71674 | 114.1759 | 100.7654 | 106.7599 | 79.90247 | 100.8225 | 110.3856 | 104.8745 | 115.2733 | 94.2458 | 102.3922 | 10.55875 | 115.2733 | 79.90247 | 60 | 130
CATA+P.POLVO | 9677139280 | 136061 | 2016-01-18 | 82.89411 | 101.4336 | 90.22733 | 109.5728 | 83.4222 | 95.17153 | 110.2523 | 81.903 | 114.4736 | 114.0781 | 98.34285 | 13.30319 | 114.4736 | 81.903 | 60 | 130
CATA+P.POLVO | 500326444 | 136575 | 2016-01-18 | 84.78522 | 79.28318 | 80.13009 | 86.90655 | 99.3704 | 116.8869 | 102.7509 | 84.28705 | 87.60843 | 91.23493 | 91.32437 | 11.75995 | 116.8869 | 79.28318 | 60 | 130
CATA+P.POLVO | 500332454 | 135663 | 2016-01-19 | 88.9288 | 100.3823 | 90.79287 | 103.0825 | 82.48564 | 101.1044 | 108.9787 | 94.08155 | 83.46585 | 106.2194 | 95.95221 | 9.361989 | 108.9787 | 82.48564 | 60 | 130
CATA+P.POLVO | 8138475M | 136622 | 2016-01-19 | 88.96001 | 110.356 | 81.49576 | 80.20627 | 100.6581 | 91.10587 | 86.7598 | 88.07582 | 97.58964 | 114.7696 | 93.99769 | 11.66204 | 114.7696 | 80.20627 | 60 | 130
CATA+P.POLVO | 5801792393 | 136232 | 2016-01-19 | 100.8184 | 102.4247 | 80.72253 | 87.25209 | 86.55754 | 111.3274 | 88.28397 | 96.27133 | 108.7177 | 98.45057 | 96.08263 | 10.14231 | 111.3274 | 80.72253 | 60 | 130
CATA+P.POLVO | 98494116 | 136754 | 2016-01-20 | 118.1769 | 105.7928 | 86.06019 | 88.64374 | 82.28871 | 95.7407 | 91.81739 | 115.5826 | 117.7765 | 108.5013 | 101.0381 | 13.7693 | 118.1769 | 82.28871 | 60 | 130
CATA+P.POLVO | 41036379 | 136753 | 2016-01-20 | 80.01727 | 105.2083 | 117.71 | 111.2621 | 104.3641 | 111.8859 | 104.6463 | 84.86974 | 88.48024 | 104.1658 | 101.261 | 12.52512 | 117.71 | 80.01727 | 60 | 130
CATA+P.POLVO | 9672016480 | 136297 | 2016-01-20 | 114.1582 | 107.0125 | 104.0319 | 95.36216 | 93.62855 | 94.82805 | 100.5064 | 102.0884 | 82.06176 | 81.39496 | 97.50729 | 10.35562 | 114.1582 | 81.39496 | 60 | 130
CATA+P.POLVO | 8138413M | 136929 | 2016-01-21 | 84.04486 | 81.19126 | 87.46354 | 103.2216 | 101.1741 | 99.9091 | 82.56064 | 95.51555 | 106.7059 | 118.8085 | 96.05951 | 12.22457 | 118.8085 | 81.19126 | 60 | 130
CATA+P.POLVO | 8138475M | 136938 | 2016-01-21 | 99.7834 | 110.6052 | 94.97226 | 79.22809 | 91.48604 | 92.06583 | 107.6479 | 94.11489 | 98.94461 | 85.81055 | 95.46587 | 9.396823 | 110.6052 | 79.22809 | 60 | 130
CATA+P.POLVO | 5801792387 | 136949 | 2016-01-22 | 107.8447 | 116.6577 | 99.81985 | 106.7657 | 98.27351 | 87.74649 | 85.6879 | 101.097 | 107.9787 | 79.67943 | 99.15511 | 11.6115 | 116.6577 | 79.67943 | 60 | 130
CATA+P.POLVO | 5801792757 | 136952 | 2016-01-22 | 81.64011 | 106.6429 | 88.89185 | 84.43767 | 98.70167 | 112.7606 | 114.9134 | 100.6795 | 114.3935 | 101.0752 | 100.4136 | 12.20563 | 114.9134 | 81.64011 | 60 | 130
CATA+P.POLVO | 41218754 | 136328 | 2016-01-22 | 80.11786 | 86.84903 | 88.77978 | 111.0952 | 102.1744 | 116.8295 | 101.1698 | 97.91537 | 99.86375 | 79.56687 | 96.43616 | 12.4786 | 116.8295 | 79.56687 | 60 | 130
CATA+P.POLVO | 41036379 | 136344 | 2016-01-25 | 95.30602 | 90.62871 | 98.68598 | 102.6898 | 98.24657 | 105.19 | 101.6674 | 114.7545 | 102.9441 | 107.6156 | 101.7729 | 6.704356 | 114.7545 | 90.62871 | 60 | 130
CATA+P.POLVO | 8136710 | 137113 | 2016-01-25 | 83.45284 | 86.07482 | 108.6198 | 110.2068 | 108.9358 | 87.8359 | 90.84379 | 101.4962 | 105.7989 | 105.1421 | 98.8407 | 10.57627 | 110.2068 | 83.45284 | 60 | 130
CATA+P.POLVO | 8138475M | 137166 | 2016-01-25 | 98.83169 | 117.5766 | 97.57835 | 108.4185 | 118.5848 | 93.17036 | 117.9312 | 89.52061 | 106.03 | 116.7961 | 106.4438 | 11.12386 | 118.5848 | 89.52061 | 60 | 130
CATA+P.POLVO | 98415475 | 137098 | 2016-01-26 | 103.5715 | 104.6218 | 117.9437 | 94.23479 | 107.8777 | 105.6566 | 102.0267 | 110.8648 | 118.2901 | 84.80033 | 104.9888 | 10.12265 | 118.2901 | 84.80033 | 60 | 130
CATA+P.POLVO | 9677139580 | 136413 | 2016-01-26 | 114.6818 | 105.4279 | 112.9844 | 96.17624 | 112.4603 | 105.5051 | 96.33103 | 80.09436 | 92.37778 | 79.77855 | 99.58175 | 12.86144 | 114.6818 | 79.77855 | 60 | 130
CATA+P.POLVO | 500332454 | 135491 | 2016-01-26 | 105.2977 | 114.1269 | 85.91818 | 109.3816 | 90.90656 | 117.4368 | 93.89169 | 107.0016 | 96.4201 | 105.5025 | 102.5884 | 10.34467 | 117.4368 | 85.91818 | 60 | 130
CATA+P.POLVO | 41006442 | 137108 | 2016-01-27 | 88.52642 | 106.5883 | 83.46051 | 101.9467 | 105.5586 | 109.7243 | 90.64168 | 88.27688 | 114.1758 | 111.9117 | 100.0811 | 11.28243 | 114.1758 | 83.46051 | 60 | 130
CATA+P.POLVO | 41218754 | 136328 | 2016-01-27 | 87.63809 | 82.80273 | 92.31795 | 92.7449 | 97.4426 | 107.3992 | 97.98745 | 118.9655 | 82.6699 | 96.12177 | 95.60901 | 11.09458 | 118.9655 | 82.6699 | 60 | 130
CATA+P.POLVO | 5801792394 | 136264 | 2016-01-27 | 81.60293 | 82.01314 | 96.05211 | 104.7115 | 89.76712 | 114.745 | 86.8071 | 113.3676 | 91.85085 | 90.25725 | 95.11747 | 12.0073 | 114.745 | 81.60293 | 60 | 130
CATA+P.POLVO | 500332454 | 137496 | 2016-01-28 | 113.6097 | 84.58275 | 91.36793 | 115.7515 | 83.58195 | 79.90519 | 114.2857 | 94.81772 | 103.0264 | 90.60778 | 97.15367 | 13.60632 | 115.7515 | 79.90519 | 60 | 130
CATA+P.POLVO | 9672016480 | 137255 | 2016-01-28 | 104.3066 | 85.09136 | 97.57849 | 97.45461 | 81.79711 | 92.36079 | 106.7961 | 81.65974 | 100.3265 | 79.41144 | 92.67827 | 10.07379 | 106.7961 | 79.41144 | 60 | 130
CATA+P.POLVO | 8138475M | 137403 | 2016-01-28 | 97.89486 | 95.88245 | 95.50257 | 117.7648 | 110.1976 | 102.9755 | 115.4432 | 87.01903 | 116.9718 | 81.45877 | 102.1111 | 12.75538 | 117.7648 | 81.45877 | 60 | 130
CATA+P.POLVO | 9677139280 | 137606 | 2016-01-29 | 91.85471 | 94.24967 | 112.9232 | 83.16917 | 93.59485 | 80.58876 | 91.89315 | 113.6494 | 80.04315 | 79.76629 | 92.17323 | 12.53725 | 113.6494 | 79.76629 | 60 | 130
CATA+P.POLVO | 9677139580 | 137530 | 2016-01-29 | 82.15348 | 83.99111 | 92.06014 | 103.8687 | 92.00935 | 89.90274 | 104.0291 | 110.1873 | 91.39212 | 90.99467 | 94.05887 | 9.072747 | 110.1873 | 82.15348 | 60 | 130
CATA+P.POLVO | 9677139280 | 137609 | 2016-02-01 | 98.24382 | 90.76484 | 89.32076 | 87.61483 | 98.25963 | 93.2708 | 93.55592 | 105.4897 | 117.2417 | 106.495 | 98.0257 | 9.287186 | 117.2417 | 87.61483 | 60 | 130
CATA+P.POLVO | 41218754 | 136328 | 2016-02-01 | 90.5215 | 101.8217 | 105.0532 | 90.32311 | 87.41903 | 88.85963 | 90.31294 | 100.4555 | 83.01122 | 112.7316 | 95.05095 | 9.395952 | 112.7316 | 83.01122 | 60 | 130
CATA+P.POLVO | 500332454 | 137776 | 2016-02-01 | 92.10391 | 100.4997 | 113.4554 | 108.0209 | 98.68581 | 86.5235 | 86.71973 | 111.2403 | 94.42897 | 107.0314 | 99.87095 | 9.856425 | 113.4554 | 86.5235 | 60 | 130
CATA+P.POLVO | 41036379 | 137873 | 2016-02-02 | 91.13119 | 104.1097 | 101.7335 | 113.7376 | 107.0962 | 108.7753 | 95.55456 | 96.34618 | 86.62159 | 106.1295 | 101.1235 | 8.509306 | 113.7376 | 86.62159 | 60 | 130
CATA+P.POLVO | 98494116 | 136754 | 2016-02-02 | 94.3093 | 96.85663 | 110.9379 | 101.3034 | 108.9836 | 88.97844 | 94.68796 | 109.5853 | 110.2767 | 95.47732 | 101.1397 | 8.157854 | 110.9379 | 88.97844 | 60 | 130
CATA+P.POLVO | 500326444 | 136575 | 2016-02-02 | 89.13664 | 84.88294 | 104.0706 | 83.08387 | 111.4095 | 117.5529 | 109.2207 | 111.2277 | 84.8392 | 101.1471 | 99.65711 | 13.03251 | 117.5529 | 83.08387 | 60 | 130
CATA+P.POLVO | 98415475 | 137852 | 2016-02-03 | 98.09613 | 85.49056 | 101.9381 | 94.41814 | 98.30168 | 80.45709 | 104.7255 | 80.98408 | 100.9265 | 86.92605 | 93.22639 | 9.010951 | 104.7255 | 80.45709 | 60 | 130
CATA+P.POLVO | 500332454 | 137775 | 2016-02-03 | 102.4429 | 91.18218 | 115.7201 | 89.50496 | 109.4049 | 95.3265 | 105.9711 | 105.1296 | 111.8518 | 91.24135 | 101.7775 | 9.421204 | 115.7201 | 89.50496 | 60 | 130
CATA+P.POLVO | 8138475M | 137626 | 2016-02-03 | 113.383 | 117.4934 | 88.45059 | 103.5084 | 95.22868 | 106.0134 | 80.9758 | 101.3989 | 82.6203 | 118.6168 | 100.7689 | 13.72893 | 118.6168 | 80.9758 | 60 | 130
CATA+P.POLVO | 5801792387 | 138112 | 2016-02-04 | 99.04201 | 91.24127 | 104.3437 | 118.6479 | 83.92928 | 81.94155 | 88.97128 | 90.41032 | 96.71125 | 90.60456 | 94.58431 | 10.79098 | 118.6479 | 81.94155 | 60 | 130
CATA+P.POLVO | 98494116 | 138083 | 2016-02-04 | 93.7846 | 107.2517 | 79.08905 | 96.90096 | 90.81319 | 110.7834 | 83.26789 | 102.1749 | 115.0244 | 87.96532 | 96.70554 | 11.95126 | 115.0244 | 79.08905 | 60 | 130
CATA+P.POLVO | 9677139280 | 137610 | 2016-02-04 | 118.5605 | 100.5768 | 110.9341 | 81.07595 | 103.2408 | 113.97 | 96.1968 | 91.23643 | 84.72215 | 107.5914 | 100.8105 | 12.48956 | 118.5605 | 81.07595 | 60 | 130
CATA+P.POLVO | 500332454 | 137719 | 2016-02-05 | 117.7842 | 95.18774 | 104.1765 | 107.5067 | 92.05888 | 115.6428 | 93.40722 | 79.40074 | 91.29529 | 96.67086 | 99.31309 | 11.88331 | 117.7842 | 79.40074 | 60 | 130
CATA+P.POLVO | 41218753 | 136326 | 2016-02-05 | 102.4997 | 103.5314 | 104.4137 | 109.4529 | 107.9111 | 108.6829 | 92.07044 | 105.0667 | 88.64413 | 88.56797 | 101.0841 | 8.17841 | 109.4529 | 88.56797 | 60 | 130
CATA+P.POLVO | 41203788 | 136492 | 2016-02-05 | 99.42788 | 80.29473 | 102.8641 | 112.1834 | 93.60774 | 80.6367 | 92.06665 | 97.18349 | 95.85684 | 81.74106 | 93.58626 | 10.38763 | 112.1834 | 80.29473 | 60 | 130
CATA+P.POLVO | 99431221 | 138306 | 2016-02-08 | 81.72509 | 112.9939 | 113.864 | 81.34731 | 90.47284 | 93.59766 | 116.0726 | 102.1409 | 99.11236 | 95.77732 | 98.71041 | 12.64739 | 116.0726 | 81.34731 | 60 | 130
CATA+P.POLVO | 500326325 | 137872 | 2016-02-08 | 109.8615 | 84.65342 | 118.7447 | 108.4316 | 109.8479 | 111.5393 | 103.7403 | 92.22432 | 108.8127 | 98.01778 | 104.5873 | 10.17056 | 118.7447 | 84.65342 | 60 | 130
CATA+P.POLVO | 5010304941 | 133047 | 2016-02-08 | 98.56409 | 86.84163 | 84.10137 | 80.23819 | 114.899 | 79.34989 | 116.7683 | 109.7784 | 103.7851 | 100.7509 | 97.50768 | 14.12828 | 116.7683 | 79.34989 | 60 | 130
CATA+P.POLVO | 41036379 | 138414 | 2016-02-09 | 79.61017 | 89.10038 | 96.18596 | 113.6578 | 87.32596 | 84.24048 | 105.2779 | 117.4112 | 96.59704 | 82.58475 | 95.19916 | 13.16568 | 117.4112 | 79.61017 | 60 | 130
CATA+P.POLVO | 5801792750 | 138354 | 2016-02-09 | 94.06538 | 115.3646 | 114.2225 | 109.5415 | 80.02328 | 117.1043 | 105.0932 | 103.8793 | 108.8337 | 96.73877 | 104.4866 | 11.47265 | 117.1043 | 80.02328 | 60 | 130
CATA+P.POLVO | 500332454 | 135624 | 2016-02-09 | 113.2343 | 113.819 | 100.8048 | 114.3622 | 108.7654 | 90.46341 | 87.88091 | 98.74828 | 92.16176 | 110.7084 | 103.0949 | 10.37936 | 114.3622 | 87.88091 | 60 | 130
CATA+P.POLVO | 98415475 | 13480 | 2016-02-10 | 84.46501 | 95.40043 | 79.08195 | 88.43833 | 82.99585 | 83.92166 | 91.50837 | 107.6262 | 91.16703 | 95.69989 | 90.03047 | 8.26133 | 107.6262 | 79.08195 | 60 | 130
CATA+P.POLVO | 500367373 | 138511 | 2016-02-10 | 118.3424 | 101.7124 | 105.0429 | 113.4131 | 111.5104 | 99.64305 | 91.56692 | 86.75326 | 86.30639 | 83.34317 | 99.76339 | 12.42011 | 118.3424 | 83.34317 | 60 | 130
CATA+P.POLVO | 9677139280 | 137599 | 2016-02-10 | 109.419 | 107.6942 | 108.4255 | 111.952 | 94.86837 | 109.4965 | 101.8021 | 89.37029 | 95.066 | 84.41477 | 101.2509 | 9.696001 | 111.952 | 84.41477 | 60 | 130
CATA+P.POLVO | 9677139280 | 137596 | 2016-02-11 | 118.5452 | 118.399 | 87.39262 | 103.5518 | 94.48211 | 82.60185 | 111.0982 | 111.9833 | 91.79337 | 95.39012 | 101.5238 | 12.99275 | 118.5452 | 82.60185 | 60 | 130
CATA+P.POLVO | 41218754 | 138577 | 2016-02-11 | 114.7974 | 111.2754 | 87.58627 | 79.62026 | 111.0903 | 95.34705 | 107.303 | 85.02471 | 99.75896 | 94.90143 | 98.67048 | 12.22996 | 114.7974 | 79.62026 | 60 | 130
CATA+P.POLVO | 5802054713 | 138019 | 2016-02-11 | 114.0216 | 88.99443 | 80.13864 | 79.58467 | 86.32522 | 88.04513 | 111.1599 | 105.8345 | 118.0799 | 101.1995 | 97.33835 | 14.43364 | 118.0799 | 79.58467 | 60 | 130
CATA+P.POLVO | 41036379 | 138720 | 2016-02-12 | 111.0077 | 101.5618 | 115.4424 | 86.20455 | 83.68659 | 98.3893 | 96.56496 | 106.7095 | 109.6659 | 95.41212 | 100.4645 | 10.48941 | 115.4424 | 83.68659 | 60 | 130
CATA+P.POLVO | 500332454 | 137467 | 2016-02-12 | 107.549 | 87.20533 | 79.92075 | 97.20312 | 79.21356 | 92.18193 | 112.5983 | 111.4964 | 83.65315 | 80.9015 | 93.19231 | 13.26775 | 112.5983 | 79.21356 | 60 | 130
CATA+P.POLVO | 500315602 | 139796 | 2016-02-12 | 115.5305 | 102.5684 | 110.4947 | 113.7484 | 112.6655 | 98.53336 | 101.3827 | 102.3716 | 114.8908 | 80.80347 | 105.299 | 10.67972 | 115.5305 | 80.80347 | 60 | 130
CATA+P.POLVO | 9677139280 | 138781 | 2016-02-15 | 100.9348 | 101.5515 | 96.53068 | 112.347 | 94.70839 | 98.42392 | 83.84818 | 102.8548 | 79.11124 | 90.45502 | 96.07656 | 9.665492 | 112.347 | 79.11124 | 60 | 130
CATA+P.POLVO | 41006442 | 138574 | 2016-02-15 | 84.13506 | 96.44378 | 106.1 | 95.9 | 104.2 | 100.3 | 94.8 | 85.3 | 107.3 | 101.7 | 97.61788 | 8.018439 | 107.3 | 84.13506 | 60 | 130
CATA+P.POLVO | 8138475M | 138898 | 2016-02-15 | 96.1925 | 85.42181 | 83.58878 | 113.4745 | 105.2827 | 103.0974 | 83.85851 | 110.5677 | 110.185 | 99.56897 | 99.12379 | 11.46918 | 113.4745 | 83.58878 | 60 | 130
CATA+P.POLVO | 500326325 | 138718 | 2016-02-16 | 105.9658 | 100.0538 | 110.0012 | 82.3368 | 82.70732 | 110.0269 | 102.8662 | 112.546 | 109.9224 | 82.08566 | 99.85121 | 12.61373 | 112.546 | 82.08566 | 60 | 130
CATA+P.POLVO | 1570017 | 139043 | 2016-02-16 | 116.5204 | 96.59431 | 100.1259 | 105.1899 | 80.46713 | 79.98303 | 98.01449 | 85.51298 | 85.70146 | 79.68078 | 92.77903 | 12.4873 | 116.5204 | 79.68078 | 60 | 130
CATA+P.POLVO | 98415475 | 138963 | 2016-02-16 | 112.8763 | 90.17336 | 87.67128 | 88.26507 | 79.20283 | 97.09309 | 88.31472 | 105.7781 | 105.8124 | 107.5717 | 96.27588 | 11.13251 | 112.8763 | 79.20283 | 60 | 130
CATA+P.POLVO | 500332454 | 139089 | 2016-02-17 | 117.7077 | 113.6308 | 84.65779 | 96.9484 | 114.6111 | 96.74682 | 90.96659 | 103.0557 | 116.0882 | 100.1187 | 103.4532 | 11.54056 | 117.7077 | 84.65779 | 60 | 130
CATA+P.POLVO | 5801792401 | 139042 | 2016-02-17 | 85.88618 | 104.8295 | 87.98837 | 112.8729 | 94.83554 | 86.42049 | 107.0941 | 84.15018 | 83.72927 | 91.0734 | 93.88799 | 10.62485 | 112.8729 | 83.72927 | 60 | 130
CATA+P.POLVO | 98442225 | 134157 | 2016-02-17 | 118.7579 | 88.45456 | 79.28822 | 96.84281 | 107.2398 | 113.8352 | 88.56204 | 100.9275 | 85.79259 | 90.56098 | 97.02616 | 12.91908 | 118.7579 | 79.28822 | 60 | 130
CATA+P.POLVO | 500315602 | 138796 | 2016-02-18 | 84.70646 | 110.027 | 115.9349 | 118.4388 | 100.7512 | 100.8837 | 96.03117 | 100.2223 | 82.56616 | 93.70426 | 100.3266 | 11.96289 | 118.4388 | 82.56616 | 60 | 130
CATA+P.POLVO | 93810138 | 138818 | 2016-02-18 | 92.78514 | 80.45439 | 110.926 | 108.4019 | 84.20529 | 92.95939 | 88.92575 | 100.5702 | 113.9624 | 116.2949 | 98.94854 | 12.89047 | 116.2949 | 80.45439 | 60 | 130
CATA+P.POLVO | 41218753 | 138576 | 2016-02-18 | 91.00403 | 117.2127 | 97.03755 | 109.5815 | 85.66671 | 109.6995 | 102.1666 | 80.15102 | 107.7002 | 110.5345 | 101.0754 | 12.17778 | 117.2127 | 80.15102 | 60 | 130
CATA+P.POLVO | 41036379 | 138808 | 2016-02-19 | 113.4039 | 95.29665 | 105.5211 | 102.4785 | 109.1523 | 109.1568 | 85.46807 | 117.1315 | 102.2474 | 90.59855 | 103.0455 | 10.06302 | 117.1315 | 85.46807 | 60 | 130
CATA+P.POLVO | 9677139280 | 138773 | 2016-02-19 | 87.14346 | 82.20791 | 112.397 | 94.0803 | 82.67674 | 115.5401 | 105.4093 | 103.858 | 112.9598 | 93.37847 | 98.96511 | 12.72531 | 115.5401 | 82.20791 | 60 | 130
CATA+P.POLVO | 41006442 | 138575 | 2016-02-19 | 89.82625 | 88.97076 | 98.6385 | 88.11307 | 111.5656 | 85.0917 | 100.4578 | 102.7219 | 86.86748 | 88.52626 | 94.07793 | 8.726342 | 111.5656 | 85.0917 | 60 | 130
CATA+P.POLVO | 93810138 | 138818 | 2016-02-22 | 80.24176 | 82.6458 | 81.7784 | 82.14026 | 104.7504 | 85.63487 | 94.93278 | 80.60628 | 90.69523 | 114.9894 | 89.84152 | 11.79729 | 114.9894 | 80.24176 | 60 | 130
CATA+P.POLVO | 8138475M | 138736 | 2016-02-22 | 110.5531 | 93.37379 | 115.6645 | 82.36821 | 108.6585 | 105.8215 | 84.64667 | 109.7561 | 93.33203 | 97.09018 | 100.1265 | 11.56656 | 115.6645 | 82.36821 | 60 | 130
CATA+P.POLVO | 500332454 | 139172 | 2016-02-22 | 79.75129 | 111.7375 | 101.6338 | 84.06059 | 106.0614 | 92.06372 | 80.10728 | 113.247 | 101.8752 | 81.94298 | 95.24807 | 13.24641 | 113.247 | 79.75129 | 60 | 130
CATA+P.POLVO | 500326444 | 139445 | 2016-02-23 | 101.7056 | 84.93934 | 105.5703 | 111.1249 | 107.5202 | 112.0139 | 115.0476 | 103.7921 | 85.44548 | 109.3979 | 103.6557 | 10.50256 | 115.0476 | 84.93934 | 60 | 130
CATA+P.POLVO | 98494116 | 139458 | 2016-02-23 | 80.88961 | 93.45903 | 98.7117 | 109.6316 | 102.8059 | 82.2889 | 92.68554 | 81.42701 | 105.2048 | 105.8341 | 95.29382 | 10.86318 | 109.6316 | 80.88961 | 60 | 130
CATA+P.POLVO | 9677139280 | 137612 | 2016-02-23 | 114.9126 | 85.1202 | 89.41065 | 105.4694 | 95.06068 | 115.4307 | 91.57013 | 101.5669 | 106.7555 | 111.4596 | 101.6757 | 10.90743 | 115.4307 | 85.1202 | 60 | 130
CATA+P.POLVO | 8136710 | 137112 | 2016-02-24 | 114.878 | 94.20154 | 108.7086 | 116.3299 | 79.04703 | 81.35142 | 98.56551 | 88.4277 | 83.4396 | 109.0329 | 97.39822 | 14.17511 | 116.3299 | 79.04703 | 60 | 130
CATA+P.POLVO | 500377055 | 139614 | 2016-02-24 | 79.39293 | 88.95819 | 118.401 | 83.91172 | 98.21807 | 113.1041 | 90.943 | 92.02576 | 83.98399 | 112.9825 | 96.19212 | 13.92267 | 118.401 | 79.39293 | 60 | 130
CATA+P.POLVO | 41218754 | 138577 | 2016-02-24 | 105.6201 | 96.67295 | 104.4801 | 114.4681 | 103.1724 | 110.2795 | 92.33081 | 97.75475 | 113.1408 | 96.08645 | 103.4006 | 7.630334 | 114.4681 | 92.33081 | 60 | 130
CATA+P.POLVO | 500332454 | 139003 | 2016-02-25 | 81.29169 | 88.39141 | 96.04496 | 100.2299 | 90.66515 | 83.79733 | 108.4543 | 83.14661 | 108.0855 | 98.0226 | 93.81294 | 9.956129 | 108.4543 | 81.29169 | 60 | 130
CATA+P.POLVO | 8138475M | 139670 | 2016-02-25 | 86.13113 | 90.51053 | 100.1499 | 91.71316 | 81.24513 | 109.3205 | 79.05934 | 92.91833 | 105.5686 | 104.4332 | 94.10499 | 10.44307 | 109.3205 | 79.05934 | 60 | 130
CATA+P.POLVO | 41272711 | 139298 | 2016-02-25 | 110.3937 | 109.372 | 117.3082 | 79.5969 | 96.55963 | 91.18895 | 97.1335 | 95.29943 | 87.45287 | 112.8755 | 99.71806 | 12.26521 | 117.3082 | 79.5969 | 60 | 130
CATA+P.POLVO | 98494116 | 139587 | 2016-02-26 | 96.55013 | 103.176 | 92.25909 | 109.207 | 94.47126 | 109.1004 | 84.50099 | 105.815 | 99.93043 | 106.0047 | 100.1015 | 8.097017 | 109.207 | 84.50099 | 60 | 130
CATA+P.POLVO | 500332454 | 138986 | 2016-02-26 | 80.52169 | 99.54902 | 105.9479 | 102.9678 | 82.16083 | 80.49105 | 96.19992 | 82.47404 | 103.7712 | 118.5107 | 95.25942 | 13.23449 | 118.5107 | 80.49105 | 60 | 130
CATA+P.POLVO | 41218754 | 138577 | 2016-02-26 | 118.9407 | 101.9851 | 83.80053 | 83.92532 | 113.2679 | 111.9481 | 90.56739 | 79.95232 | 110.3984 | 88.5649 | 98.33506 | 14.54631 | 118.9407 | 79.95232 | 60 | 130
CATA+P.POLVO | 98415475 | 139853 | 2016-03-01 | 108.3517 | 94.9967 | 104.2286 | 81.59066 | 96.26712 | 115.7214 | 104.2245 | 91.22775 | 101.3986 | 109.0854 | 100.7092 | 9.927153 | 115.7214 | 81.59066 | 60 | 130
CATA+P.POLVO | 41218753 | 139836 | 2016-03-01 | 109.6933 | 112.6219 | 99.80034 | 113.2366 | 98.72579 | 86.27266 | 79.61438 | 117.7093 | 110.7278 | 92.60774 | 102.101 | 12.79482 | 117.7093 | 79.61438 | 60 | 130
CATA+P.POLVO | 8138475M | 139863 | 2016-03-01 | 86.52161 | 112.9382 | 92.65654 | 105.5583 | 97.80973 | 106.68 | 102.5374 | 87.16685 | 89.05501 | 107.0856 | 98.80092 | 9.487148 | 112.9382 | 86.52161 | 60 | 130
CATA+P.POLVO | 500355574 | 137270 | 2016-03-02 | 115.2445 | 79.77679 | 112.1129 | 95.11305 | 82.79995 | 106.0083 | 84.22808 | 113.7115 | 114.9994 | 113.1088 | 101.7103 | 14.71298 | 115.2445 | 79.77679 | 60 | 130
CATA+P.POLVO | 8136709 | 137110 | 2016-03-02 | 92.6862 | 112.5414 | 86.39713 | 101.1082 | 103.0049 | 103.0589 | 99.01046 | 114.055 | 105.954 | 117.5518 | 103.5368 | 9.617004 | 117.5518 | 86.39713 | 60 | 130
CATA+P.POLVO | 9677139580 | 139985 | 2016-03-02 | 94.56336 | 109.0992 | 82.37884 | 88.17748 | 113.6693 | 89.95477 | 93.78011 | 85.95984 | 110.8189 | 116.5531 | 98.49549 | 12.71315 | 116.5531 | 82.37884 | 60 | 130
CATA+P.POLVO | 5801792401 | 140034 | 2016-03-03 | 86.95924 | 110.7854 | 93.95878 | 87.97165 | 84.41447 | 101.9962 | 95.02648 | 92.61224 | 110.422 | 90.53816 | 95.46846 | 9.348606 | 110.7854 | 84.41447 | 60 | 130
CATA+P.POLVO | 41036379 | 136344 | 2016-03-03 | 92.74316 | 103.4204 | 90.21791 | 89.44296 | 107.0797 | 79.72565 | 101.0881 | 95.13807 | 89.1059 | 107.2888 | 95.52507 | 9.000323 | 107.2888 | 79.72565 | 60 | 130
CATA+P.POLVO | 93810138 | 140087 | 2016-03-03 | 106.6735 | 90.64871 | 85.90851 | 85.80055 | 110.6404 | 103.9501 | 95.84999 | 102.5158 | 95.48322 | 93.27349 | 97.07443 | 8.593332 | 110.6404 | 85.80055 | 60 | 130
CATA+P.POLVO | 500332454 | 139040 | 2016-03-04 | 81.13917 | 107.0008 | 89.42602 | 91.79781 | 90.02408 | 86.58105 | 97.69833 | 95.62409 | 97.53939 | 115.1763 | 95.2007 | 9.966054 | 115.1763 | 81.13917 | 60 | 130
CATA+P.POLVO | 41218754 | 139837 | 2016-03-04 | 109.074 | 85.00386 | 79.20051 | 81.34523 | 80.10179 | 105.4546 | 111.2756 | 98.59112 | 80.10312 | 107.2667 | 93.74166 | 13.74239 | 111.2756 | 79.20051 | 60 | 130
CATA+P.POLVO | 41036379 | 140177 | 2016-03-04 | 83.56311 | 117.7598 | 99.43811 | 116.3741 | 95.04514 | 90.63293 | 88.55416 | 104.5495 | 98.28242 | 83.26616 | 97.74655 | 12.24835 | 117.7598 | 83.26616 | 60 | 130
CATA+P.POLVO | 93810138 | 140230 | 2016-03-07 | 82.64184 | 86.03484 | 112.444 | 94.54085 | 111.0922 | 87.474 | 99.54067 | 82.71443 | 113.557 | 86.97678 | 95.70166 | 12.59879 | 113.557 | 82.64184 | 60 | 130
CATA+P.POLVO | 500332454 | 140306 | 2016-03-07 | 99.90561 | 112.7999 | 109.5919 | 114.7993 | 87.10995 | 82.06099 | 102.4732 | 96.6401 | 93.17112 | 111.0389 | 100.9591 | 11.2523 | 114.7993 | 82.06099 | 60 | 130
CATA+P.POLVO | 41218753 | 139836 | 2016-03-07 | 98.6836 | 118.6539 | 104.7403 | 106.7325 | 116.2715 | 82.27943 | 114.8044 | 91.61512 | 82.49521 | 116.0835 | 103.2359 | 13.92893 | 118.6539 | 82.27943 | 60 | 130
CATA+P.POLVO | 9677139280 | 137597 | 2016-03-08 | 100.4108 | 101.223 | 89.5166 | 79.08414 | 100.2006 | 84.03604 | 110.4642 | 114.8733 | 110.0513 | 117.0898 | 100.695 | 13.00813 | 117.0898 | 79.08414 | 60 | 130
CATA+P.POLVO | 500355574 | 140403 | 2016-03-08 | 113.3509 | 96.65584 | 93.69056 | 115.6281 | 116.7104 | 85.96908 | 93.34332 | 105.7135 | 82.7763 | 118.4751 | 102.2313 | 13.39459 | 118.4751 | 82.7763 | 60 | 130
CATA+P.POLVO | 8138475M | 140294 | 2016-03-08 | 84.83709 | 93.83608 | 91.4176 | 87.06374 | 79.94313 | 84.93595 | 89.47197 | 109.5479 | 114.3716 | 110.22 | 94.56451 | 12.27312 | 114.3716 | 79.94313 | 60 | 130
CATA+P.POLVO | 98415475 | 140469 | 2016-03-09 | 117.8752 | 90.52629 | 92.41151 | 102.4081 | 95.94171 | 100.7522 | 79.12495 | 98.80927 | 104.6374 | 110.2795 | 99.2766 | 10.79515 | 117.8752 | 79.12495 | 60 | 130
CATA+P.POLVO | 41036379 | 140483 | 2016-03-09 | 93.9703 | 101.6232 | 88.24793 | 110.4946 | 99.6822 | 93.0817 | 82.66716 | 98.84257 | 85.39115 | 90.76067 | 94.47615 | 8.370753 | 110.4946 | 82.66716 | 60 | 130
CATA+P.POLVO | 9672016480 | 140439 | 2016-03-09 | 81.38218 | 105.1672 | 85.06461 | 101.6687 | 102.5216 | 82.20594 | 106.5329 | 112.0483 | 82.36919 | 88.51821 | 94.74789 | 11.91092 | 112.0483 | 81.38218 | 60 | 130
CATA+P.POLVO | 41036379 | 140606 | 2016-03-10 | 84.06556 | 110.1362 | 80.18293 | 82.64421 | 114.5561 | 106.5158 | 98.12723 | 91.49918 | 107.0028 | 91.81525 | 96.65453 | 12.40432 | 114.5561 | 80.18293 | 60 | 130
CATA+P.POLVO | ABFB50000B | 140621 | 2016-03-10 | 97.27368 | 117.573 | 91.41383 | 84.11419 | 112.0427 | 116.0282 | 93.51467 | 86.02113 | 85.39905 | 117.5595 | 100.094 | 14.15454 | 117.573 | 84.11419 | 60 | 130
CATA+P.POLVO | 1570017 | 139043 | 2016-03-11 | 109.5075 | 84.33251 | 107.3801 | 87.15935 | 100.8461 | 79.62785 | 88.04429 | 91.78932 | 89.85949 | 110.4461 | 94.89927 | 11.22044 | 110.4461 | 79.62785 | 60 | 130
CATA+P.POLVO | 500324032 | 140685 | 2016-03-11 | 89.02138 | 104.0411 | 91.95089 | 110.0391 | 83.4224 | 94.96982 | 80.30592 | 114.213 | 109.3423 | 94.71781 | 97.20237 | 11.68727 | 114.213 | 80.30592 | 60 | 130
CATA+P.POLVO | 98456187 | 140470 | 2016-03-11 | 92.63208 | 94.6268 | 105.0746 | 100.5193 | 96.94544 | 83.99526 | 80.59951 | 95.24793 | 98.78106 | 97.89464 | 94.63166 | 7.388802 | 105.0746 | 80.59951 | 60 | 130
CATA+P.POLVO | 500332454 | 140218 | 2016-03-14 | 83.92923 | 112.088 | 89.28968 | 116.1531 | 100.6711 | 114.1169 | 100.8163 | 101.3288 | 108.1779 | 110.8373 | 103.7408 | 10.68009 | 116.1531 | 83.92923 | 60 | 130
CATA+P.POLVO | 98442225 | 140718 | 2016-03-14 | 95.23755 | 89.60046 | 114.2028 | 99.22859 | 110.6432 | 82.89259 | 89.15593 | 86.27202 | 90.56728 | 115.9816 | 97.37819 | 12.1142 | 115.9816 | 82.89259 | 60 | 130
CATA+P.POLVO | 8138475M | 140295 | 2016-03-14 | 100.5634 | 85.05535 | 111.2203 | 115.2924 | 96.99866 | 93.80475 | 111.5366 | 110.7887 | 87.66582 | 104.8441 | 101.777 | 10.66828 | 115.2924 | 85.05535 | 60 | 130
CATA+P.POLVO | 500355574 | 140639 | 2016-03-15 | 92.9064 | 115.0644 | 96.43639 | 95.03603 | 87.17788 | 83.703 | 117.6489 | 80.80721 | 89.26716 | 104.4442 | 96.24916 | 12.5552 | 117.6489 | 80.80721 | 60 | 130
CATA+P.POLVO | 9677139280 | 137578 | 2016-03-15 | 83.52283 | 99.27226 | 81.42702 | 105.8268 | 113.3709 | 95.17034 | 87.62037 | 104.9514 | 91.5168 | 92.05667 | 95.47354 | 10.33326 | 113.3709 | 81.42702 | 60 | 130
CATA+P.POLVO | 500315602 | 40604 | 2016-03-16 | 86.0062 | 105.6139 | 115.184 | 91.49444 | 102.8911 | 98.18424 | 110.7848 | 101.646 | 104.2484 | 113.4292 | 102.9482 | 9.263952 | 115.184 | 86.0062 | 60 | 130
CATA+P.POLVO | 98415475 | 140602 | 2016-03-16 | 94.38204 | 96.93216 | 93.60267 | 88.97127 | 107.3315 | 99.65397 | 96.20819 | 81.7984 | 88.93088 | 114.0249 | 96.1836 | 9.289505 | 114.0249 | 81.7984 | 60 | 130
CATA+P.POLVO | 9672016480 | 140704 | 2016-03-16 | 118.6963 | 94.80155 | 99.86576 | 117.9542 | 116.3001 | 110.0313 | 94.34351 | 104.3951 | 89.14624 | 90.65098 | 103.6185 | 11.50291 | 118.6963 | 89.14624 | 60 | 130
CATA+P.POLVO | 500332454 | 140998 | 2016-03-17 | 114.3735 | 113.6217 | 80.19254 | 106.3215 | 86.60571 | 100.9792 | 103.5661 | 107.9861 | 94.38131 | 114.338 | 102.2366 | 11.87167 | 114.3735 | 80.19254 | 60 | 130
CATA+P.POLVO | 98415475 | 140602 | 2016-03-17 | 83.37261 | 116.1654 | 109.236 | 84.00109 | 93.14978 | 95.28793 | 103.8577 | 84.62884 | 116.2337 | 99.1814 | 98.51145 | 12.6552 | 116.2337 | 83.37261 | 60 | 130
CATA+P.POLVO | 5802020772 | 141150 | 2016-03-17 | 104.2929 | 92.95786 | 96.90728 | 81.55453 | 104.9871 | 115.2909 | 79.41056 | 98.34683 | 82.1667 | 93.33115 | 94.92459 | 11.58574 | 115.2909 | 79.41056 | 60 | 130
CATA+P.POLVO | 98415475 | 140198 | 2016-03-18 | 107.8521 | 101.4007 | 88.91189 | 104.5097 | 96.55674 | 86.01748 | 105.0316 | 87.7585 | 96.09787 | 109.7647 | 98.39012 | 8.654461 | 109.7647 | 86.01748 | 60 | 130
CATA+P.POLVO | 500367773 | 140355 | 2016-03-18 | 103.598 | 102.2971 | 88.37318 | 86.00479 | 112.2519 | 101.0953 | 89.7631 | 111.6762 | 106.4898 | 106.8881 | 100.8438 | 9.56936 | 112.2519 | 86.00479 | 60 | 130
CATA+P.POLVO | 5801792390 | 9011022 | 2016-03-18 | 102.7804 | 101.2783 | 97.46744 | 101.8182 | 98.6 | 84.67357 | 90.1 | 84.3655 | 95.94088 | 101.4 | 95.84242 | 7.023557 | 102.7804 | 84.3655 | 60 | 130
CATA+P.POLVO | 41036379 | 140800 | 2016-03-21 | 87.49544 | 90.28447 | 84.20416 | 82.57705 | 89.6455 | 92.64096 | 81.90018 | 102.1705 | 94.58375 | 104.8904 | 91.03924 | 7.801773 | 104.8904 | 81.90018 | 60 | 130
CATA+P.POLVO | 9677139280 | 137649 | 2016-03-21 | 83.84106 | 99.02642 | 81.49273 | 102.0629 | 106.5376 | 111.0711 | 100.4764 | 103.8154 | 100.4015 | 93.56299 | 98.22882 | 9.4231 | 111.0711 | 81.49273 | 60 | 130
CATA+P.POLVO | 93810138 | 141187 | 2016-03-21 | 102.4363 | 95.34788 | 92.90628 | 99.28299 | 86.63931 | 96.73259 | 108.1773 | 86.7926 | 107.3115 | 103.4987 | 97.91255 | 7.681326 | 108.1773 | 86.63931 | 60 | 130
CATA+P.POLVO | 9677139280 | 141388 | 2016-03-28 | 93.91071 | 102.5352 | 89.624 | 84.74414 | 111.5031 | 115.0754 | 104.7827 | 84.8107 | 110.8901 | 115.7447 | 101.3621 | 12.22486 | 115.7447 | 84.74414 | 60 | 130
CATA+P.POLVO | 9677139580 | 141448 | 2016-03-28 | 104.9216 | 112.5085 | 117.9542 | 99.58513 | 110.4472 | 87.86052 | 96.32746 | 88.49176 | 117.4948 | 101.6289 | 103.722 | 10.93332 | 117.9542 | 87.86052 | 60 | 130
CATA+P.POLVO | 5801792393 | 141314 | 2016-03-29 | 85.98411 | 96.49786 | 110.6178 | 86.35236 | 117.8604 | 81.7873 | 113.4299 | 110.9993 | 79.97492 | 105.0354 | 98.85394 | 14.42596 | 117.8604 | 79.97492 | 60 | 130
CATA+P.POLVO | 93810138 | 141187 | 2016-03-29 | 97.43173 | 109.7065 | 104.4175 | 84.32023 | 116.6147 | 111.7222 | 101.4048 | 79.01342 | 112.6913 | 102.9138 | 102.0236 | 12.25044 | 116.6147 | 79.01342 | 60 | 130
CATA+P.POLVO | 41218754 | 139837 | 2016-03-29 | 106.8191 | 116.3769 | 93.53669 | 97.07641 | 92.25148 | 79.19945 | 118.793 | 88.3432 | 113.0366 | 82.20519 | 98.76379 | 14.2131 | 118.793 | 79.19945 | 60 | 130
CATA+P.POLVO | 98456187 | 140958 | 2016-03-30 | 112.1977 | 102.9153 | 83.5356 | 113.5343 | 102.1908 | 105.7323 | 118.8778 | 84.1777 | 89.27259 | 95.90378 | 100.8338 | 12.38645 | 118.8778 | 83.5356 | 60 | 130
CATA+P.POLVO | 500355575 | 141638 | 2016-03-30 | 104.6669 | 93.3585 | 103.6611 | 110.6017 | 86.77951 | 93.2271 | 102.5442 | 112.4786 | 118.6058 | 108.0218 | 103.3945 | 9.830957 | 118.6058 | 86.77951 | 60 | 130
CATA+P.POLVO | 9677139680 | 141449 | 2016-03-30 | 93.87676 | 93.31372 | 107.318 | 118.7638 | 107.3075 | 115.4013 | 82.61942 | 84.51152 | 105.3671 | 107.5613 | 101.604 | 12.38575 | 118.7638 | 82.61942 | 60 | 130
CATA+P.POLVO | 9677139280 | 141386 | 2016-03-31 | 82.77833 | 114.9505 | 107.0275 | 113.2594 | 118.9434 | 107.2199 | 107.3118 | 94.22918 | 87.10186 | 85.00399 | 101.7826 | 13.34379 | 118.9434 | 82.77833 | 60 | 130
CATA+P.POLVO | 9813306680 | 141678 | 2016-03-31 | 115.8018 | 111.1845 | 105.5183 | 104.1464 | 102.4818 | 104.6557 | 85.64273 | 86.96639 | 108.811 | 80.21537 | 100.5424 | 11.98332 | 115.8018 | 80.21537 | 60 | 130
CATA+P.POLVO | 93810138 | 141187 | 2016-03-31 | 116.833 | 101.832 | 83.08174 | 110.9759 | 100.5016 | 84.76815 | 79.57856 | 88.73384 | 107.6676 | 107.6552 | 98.16276 | 13.13717 | 116.833 | 79.57856 | 60 | 130
[13 empty] | MEDIA | 98.51505 | 11.22133 | 114.7218 | 82.33764
ESTUDIO DE CAPACIDAD
CATAFORESIS
| USL |  | 130
| LSL |  | 60
| X media |  | 98.5 |  | Cp: | (USL-LSL) / | (6 X DESV. ESTÁNDAR)
| DESVIACIÓN STANDAD |  | 11.3
| Cp | 1.032448
| Cpl | 1.135693 |  |  | Cpl: | (Xmedia-LSL) / (3 x Desv.standar)
| Cps | 0.9292035 |  |  | Cps: | (USL- X media) / (3 x Desv. Standad)
| CpK | 0.92920354 |  |  | Cpk: Min (cpl y cps)

## ABRIL 2016
Estado | Referencia | O.F. | Fecha | Mediciones | [9 empty] | Media | Máximo | Mínimo | V. límite cata | V. límite cata+polvo | Valores limites inferior
CATA | 41218938 | 141835 | 2016-04-01 | 21.9104 | 24.9119 | 21.6926 | 22.82536 | 23.54326 | 22.29729 | 20.46797 | 20.76616 | 21.58393 | 24.16597 | 22.41648 | 24.9119 | 20.46797 | 20 | 60
CATA | FA178K0F01 | 141962 | 2016-04-01 | 23.23054 | 20.09444 | 23.23592 | 20.60532 | 21.78884 | 24.61652 | 21.07876 | 21.52296 | 24.16782 | 24.68462 | 22.50257 | 24.68462 | 20.09444 | 20 | 60 | Cata | 20
CATA | 9672968880 | 141828 | 2016-04-01 | 21.37121 | 21.45953 | 22.8677 | 24.89499 | 20.78273 | 24.3389 | 22.44225 | 20.36635 | 21.76111 | 21.54896 | 22.18337 | 24.89499 | 20.36635 | 20 | 60 | Cata+polvo | 60
CATA+P.POLVO | 500332454 | 141787 | 2016-04-01 | 82.01767 | 108.107 | 103.2697 | 109.1625 | 94.42453 | 84.74928 | 79.43578 | 115.5885 | 111.3155 | 99.94278 | 98.80133 | 115.5885 | 79.43578 | 20 | 60
CATA+P.POLVO | 5801792387 | 141775 | 2016-04-01 | 101.1665 | 91.64724 | 85.40131 | 108.5375 | 110.4965 | 85.13458 | 91.9236 | 102.3343 | 112.2394 | 107.7858 | 99.66667 | 112.2394 | 85.13458 | 20 | 60
CATA+P.POLVO | 5801792399 | 141776 | 2016-04-01 | 95.37837 | 108.1477 | 95.48571 | 85.74525 | 87.69613 | 100.6133 | 110.2029 | 104.8382 | 89.94104 | 81.26943 | 95.9318 | 110.2029 | 81.26943 | 20 | 60
CATA | 41000480 | 141955 | 2016-04-04 | 24.94437 | 23.35584 | 20.13172 | 20.16792 | 20.2892 | 24.39459 | 20.20602 | 21.55169 | 23.20091 | 21.46059 | 21.97028 | 24.94437 | 20.13172 | 20 | 60
CATA | E155402 | 141915 | 2016-04-04 | 21.9743 | 21.63459 | 24.99864 | 20.05776 | 24.52182 | 23.78821 | 22.73771 | 20.86966 | 22.60577 | 23.54975 | 22.67382 | 24.99864 | 20.05776 | 20 | 60
CATA | 9678412980 | 134790 | 2016-04-04 | 20.10682 | 24.80283 | 22.19571 | 20.10971 | 22.01544 | 24.06648 | 24.64365 | 23.57588 | 22.72609 | 20.50092 | 22.47435 | 24.80283 | 20.10682 | 20 | 60
CATA+P.POLVO | 1570022 | 141630 | 2016-04-04 | 83.77083 | 79.35706 | 92.18151 | 118.1017 | 86.82463 | 88.06877 | 92.34009 | 118.8905 | 112.3014 | 110.1098 | 98.19464 | 118.8905 | 79.35706 | 20 | 60
CATA+P.POLVO | 500326444 | 142019 | 2016-04-04 | 102.018 | 89.43159 | 84.62736 | 82.58871 | 91.50532 | 108.7209 | 89.65244 | 93.7766 | 95.62691 | 118.7898 | 95.67377 | 118.7898 | 82.58871 | 20 | 60
CATA+P.POLVO | 41218753 | 139836 | 2016-04-04 | 109.5323 | 80.99571 | 81.78394 | 92.88271 | 104.4696 | 88.67293 | 84.14006 | 106.7075 | 99.39839 | 109.6485 | 95.82317 | 109.6485 | 80.99571 | 20 | 60
CATA | 1440161780 | 141749 | 2016-04-05 | 22.14829 | 21.47198 | 22.76267 | 22.95126 | 24.13847 | 24.0011 | 21.63868 | 21.44606 | 23.42545 | 20.87405 | 22.4858 | 24.13847 | 20.87405 | 20 | 60
CATA | 41218938 | 140632 | 2016-04-05 | 20.44921 | 23.01103 | 23.39617 | 21.80112 | 20.78554 | 23.44678 | 20.92146 | 22.26871 | 23.45833 | 21.30323 | 22.08416 | 23.45833 | 20.44921 | 20 | 60
CATA | FA178K0F01 | 142163 | 2016-04-05 | 20.06991 | 24.90472 | 20.41549 | 24.49884 | 22.97554 | 23.84028 | 23.28027 | 20.92325 | 20.16558 | 23.9731 | 22.5047 | 24.90472 | 20.06991 | 20 | 60
CATA+P.POLVO | 8138475 | 142023 | 2016-04-05 | 94.29891 | 93.97122 | 100.316 | 112.1784 | 89.0724 | 81.86988 | 88.656 | 93.21925 | 82.73397 | 81.28592 | 91.76019 | 112.1784 | 81.28592 | 20 | 60
CATA+P.POLVO | 500315602 | 140603 | 2016-04-05 | 99.51603 | 111.9166 | 112.9894 | 106.0661 | 102.6065 | 115.8543 | 103.2869 | 101.9996 | 83.02546 | 115.0686 | 105.233 | 115.8543 | 83.02546 | 20 | 60
CATA+P.POLVO | 500332454 | 141874 | 2016-04-05 | 96.24306 | 92.38686 | 84.26528 | 92.10535 | 108.6864 | 80.2541 | 82.27368 | 109.4609 | 98.29987 | 81.67015 | 92.56457 | 109.4609 | 80.2541 | 20 | 60
CATA AL | CHAPA | 141983 | 2016-04-05 | 23.84704 | 21.13009 | 21.23468 | 22.19153 | 24.41226 | 21.2839 | 22.57756 | 21.43144 | 20.63599 | 22.509 | 22.12535 | 24.41226 | 20.63599 | 20 | 60
CATA | 8134539 | 141916 | 2016-04-06 | 23.55741 | 24.98221 | 24.26648 | 24.01251 | 24.86401 | 23.27222 | 20.60489 | 21.73432 | 22.57926 | 20.2052 | 23.00785 | 24.98221 | 20.2052 | 20 | 60
CATA | QBCB0000A | 142209 | 2016-04-06 | 23.60342 | 24.17169 | 22.89142 | 21.32185 | 20.89163 | 20.31703 | 20.54343 | 21.92229 | 20.9899 | 24.16937 | 22.0822 | 24.17169 | 20.31703 | 20 | 60
CATA | 9672968880 | 141950 | 2016-04-06 | 21.75479 | 24.04932 | 20.24887 | 20.88084 | 22.85215 | 24.4325 | 21.4368 | 23.82426 | 22.45134 | 20.97924 | 22.29101 | 24.4325 | 20.24887 | 20 | 60
CATA+P.POLVO | 41036379 | 142018 | 2016-04-06 | 102.001 | 105.0793 | 95.27031 | 101.386 | 111.6105 | 95.79274 | 100.9138 | 94.99309 | 93.75762 | 116.4049 | 101.7209 | 116.4049 | 93.75762 | 20 | 60
CATA+P.POLVO | 9677139280 | 141345 | 2016-04-06 | 81.56206 | 87.33565 | 117.4946 | 106.7935 | 95.38383 | 114.6252 | 79.98439 | 113.5174 | 115.3901 | 103.77 | 101.5857 | 117.4946 | 79.98439 | 20 | 60
CATA+P.POLVO | 93810138 | 141187 | 2016-04-06 | 87.09537 | 93.85771 | 100.1407 | 109.3083 | 114.5771 | 91.97886 | 83.11645 | 90.91615 | 113.5122 | 79.5737 | 96.40766 | 114.5771 | 79.5737 | 20 | 60
CATA | 41272895 | 140536 | 2016-04-07 | 20.69809 | 21.19303 | 22.78987 | 22.46466 | 24.96354 | 20.07981 | 20.8778 | 20.54468 | 20.66273 | 23.928 | 21.82022 | 24.96354 | 20.07981 | 20 | 60
CATA | 41033310 | 139687 | 2016-04-07 | 24.46032 | 20.90645 | 22.29198 | 22.38052 | 20.97792 | 23.53094 | 23.68315 | 24.59592 | 21.22176 | 21.75239 | 22.58014 | 24.59592 | 20.90645 | 20 | 60
CATA | FA178K0F01 | 142316 | 2016-04-07 | 23.43307 | 22.0199 | 20.74559 | 20.68263 | 20.56654 | 21.66455 | 21.55584 | 20.33617 | 22.20575 | 20.706 | 21.3916 | 23.43307 | 20.33617 | 20 | 60
CATA+P.POLVO | 9672016480 | 142202 | 2016-04-07 | 107.2594 | 95.02446 | 89.8159 | 113.7484 | 93.63543 | 95.03672 | 112.9709 | 111.0562 | 109.0664 | 94.58114 | 102.2195 | 113.7484 | 89.8159 | 20 | 60
CATA+P.POLVO | 98442225 | 142184 | 2016-04-07 | 108.1812 | 106.2577 | 98.68997 | 80.36727 | 93.56379 | 118.2412 | 109.2877 | 85.1809 | 118.9 | 86.32938 | 100.4999 | 118.9 | 80.36727 | 20 | 60
CATA+P.POLVO | 8138413M | 137882 | 2016-04-07 | 106.3209 | 98.37309 | 88.4685 | 90.13351 | 115.3418 | 90.83701 | 89.70076 | 97.97777 | 92.84194 | 100.6581 | 97.06534 | 115.3418 | 88.4685 | 20 | 60
CATA | 500328186 | 142274 | 2016-04-08 | 22.64189 | 23.73057 | 24.42501 | 23.39453 | 21.77274 | 24.61784 | 22.21463 | 20.64018 | 24.93236 | 21.84764 | 23.02174 | 24.93236 | 20.64018 | 20 | 60
CATA | 41000667 | 142304 | 2016-04-08 | 24.18167 | 24.28365 | 21.39339 | 23.97271 | 23.47248 | 21.97989 | 22.23569 | 21.70035 | 21.07385 | 20.30468 | 22.45984 | 24.28365 | 20.30468 | 20 | 60
CATA | 41000480 | 142303 | 2016-04-08 | 22.97949 | 24.42237 | 20.88083 | 22.72568 | 24.08332 | 24.01507 | 20.39593 | 23.92011 | 21.30833 | 21.67891 | 22.641 | 24.42237 | 20.39593 | 20 | 60
CATA+P.POLVO | 93810138 | 142218 | 2016-04-08 | 108.3709 | 81.47871 | 89.27026 | 85.88351 | 112.0557 | 102.9823 | 87.22819 | 105.8334 | 114.8684 | 103.7956 | 99.17669 | 114.8684 | 81.47871 | 20 | 60
CATA+P.POLVO | 41028680 | 137981 | 2016-04-08 | 105.3002 | 104.0231 | 105.3344 | 94.25757 | 116.3509 | 93.89989 | 93.45799 | 83.68715 | 112.4551 | 88.54396 | 99.73102 | 116.3509 | 83.68715 | 20 | 60
CATA+P.POLVO | 500332454 | 140366 | 2016-04-08 | 106.9398 | 107.9081 | 115.082 | 83.36575 | 86.22363 | 93.60632 | 80.98037 | 89.47823 | 113.8543 | 106.1553 | 98.35938 | 115.082 | 80.98037 | 20 | 60
CATA | 41034107 | 141916 | 2016-04-11 | 24.35841 | 22.69365 | 24.93104 | 24.54862 | 23.69201 | 24.96283 | 23.40893 | 22.4786 | 21.09463 | 23.55112 | 23.57198 | 24.96283 | 21.09463 | 20 | 60
CATA | 9801175580 | 141675 | 2016-04-11 | 21.937 | 22.05003 | 24.47485 | 20.81822 | 24.35992 | 23.42381 | 24.42414 | 20.77708 | 20.98185 | 23.6563 | 22.69032 | 24.47485 | 20.77708 | 20 | 60
CATA | FA178K0F01 | 142521 | 2016-04-11 | 23.4721 | 24.68145 | 20.46537 | 20.52265 | 22.31872 | 24.85753 | 20.85879 | 20.95073 | 23.74839 | 24.95481 | 22.68305 | 24.95481 | 20.46537 | 20 | 60
CATA+P.POLVO | 8188994 | 142020 | 2016-04-11 | 100.6369 | 88.29295 | 105.773 | 115.5825 | 106.1563 | 90.84745 | 99.27095 | 86.80203 | 111.0614 | 79.69373 | 98.41173 | 115.5825 | 79.69373 | 20 | 60
CATA+P.POLVO | 5801867678 | 140976 | 2016-04-11 | 97.63733 | 110.4579 | 94.08906 | 117.0031 | 116.526 | 103.1 | 106.7676 | 87.44071 | 93.7632 | 105.2996 | 103.2084 | 117.0031 | 87.44071 | 20 | 60
CATA+P.POLVO | 500315602 | 142095 | 2016-04-11 | 98.20269 | 85.89279 | 106.3532 | 112.5374 | 101.6965 | 96.94616 | 90.40827 | 91.51354 | 96.352 | 87.29571 | 96.71983 | 112.5374 | 85.89279 | 20 | 60
CATA | 1440161780 | 142498 | 2016-04-12 | 20.98463 | 20.60013 | 23.52893 | 21.0855 | 20.23181 | 20.33659 | 21.40269 | 22.61004 | 23.17477 | 21.90897 | 21.58641 | 23.52893 | 20.23181 | 20 | 60
CATA | 8136489 | 142527 | 2016-04-12 | 24.60776 | 21.19959 | 24.23653 | 21.45737 | 22.1015 | 23.56289 | 24.36742 | 21.89744 | 24.3374 | 20.34312 | 22.8111 | 24.60776 | 20.34312 | 20 | 60
CATA | 41218938 | 142282 | 2016-04-12 | 21.08884 | 23.11145 | 21.27537 | 20.18732 | 22.0826 | 22.79253 | 23.07064 | 21.95011 | 21.94922 | 20.82274 | 21.83308 | 23.11145 | 20.18732 | 20 | 60
CATA+P.POLVO | 98494116 | 142512 | 2016-04-12 | 94.81176 | 98.11518 | 100.499 | 93.25916 | 105.0432 | 107.7271 | 98.85115 | 82.30653 | 81.81842 | 103.1179 | 96.55494 | 107.7271 | 81.81842 | 20 | 60
CATA+P.POLVO | 500355574 | 142511 | 2016-04-12 | 114.5253 | 115.6975 | 82.51631 | 92.1 | 113.8398 | 108.7663 | 85.15053 | 80.72494 | 99.8 | 114.2329 | 100.7354 | 115.6975 | 80.72494 | 20 | 60
CATA+P.POLVO | 8138475M | 142532 | 2016-04-12 | 109.8288 | 99.45976 | 83.4056 | 98.79802 | 90.4715 | 96.21586 | 104.479 | 109.2457 | 111.2824 | 111.3653 | 101.4552 | 111.3653 | 83.4056 | 20 | 60
CATA | 9644497080 | 142428 | 2016-04-13 | 22.63854 | 20.06591 | 24.43762 | 24.39402 | 21.12467 | 23.85971 | 24.4525 | 24.67803 | 24.19208 | 22.62055 | 23.24636 | 24.67803 | 20.06591 | 20 | 60
CATA | 504208950 | 140968 | 2016-04-13 | 23.81753 | 21.88554 | 22.08625 | 20.22342 | 23.22915 | 23.65246 | 22.93588 | 20.54335 | 22.30815 | 22.33098 | 22.30127 | 23.81753 | 20.22342 | 20 | 60
CATA | 41025107 | 142545 | 2016-04-13 | 24.06536 | 21.63507 | 23.71927 | 22.96258 | 24.36296 | 20.55753 | 21.27409 | 24.98554 | 21.92931 | 24.2765 | 22.97682 | 24.98554 | 20.55753 | 20 | 60
CATA+P.POLVO | 98415475 | 142614 | 2016-04-13 | 85.46616 | 107.6839 | 107.359 | 91.39231 | 110.4375 | 104.1782 | 111.1956 | 95.06453 | 100.5271 | 90.96249 | 100.4267 | 111.1956 | 85.46616 | 20 | 60
CATA+P.POLVO | 500332454 | 141869 | 2016-04-13 | 105.8291 | 98.10652 | 91.5119 | 92.59306 | 91.09344 | 81.11899 | 111.3585 | 96.93316 | 100.4462 | 82.96538 | 95.19562 | 111.3585 | 81.11899 | 20 | 60
CATA+P.POLVO | 9677139680 | 142438 | 2016-04-13 | 83.61492 | 93.54947 | 113.8222 | 107.6027 | 80.58509 | 118.3849 | 81.31592 | 108.2169 | 108.3766 | 113.6452 | 100.9114 | 118.3849 | 80.58509 | 20 | 60
CATA AL | CHAPA | 142348 | 2016-04-13 | 20.989 | 22.58598 | 21.32124 | 24.6598 | 22.87727 | 21.65855 | 23.86394 | 24.13627 | 21.79434 | 22.71309 | 22.65995 | 24.6598 | 20.989 | 20 | 60
CATA | 41034107 | 142716 | 2016-04-14 | 21.78003 | 22.79626 | 20.49001 | 24.72797 | 24.96533 | 22.42305 | 23.62579 | 22.59509 | 20.10462 | 21.11992 | 22.46281 | 24.96533 | 20.10462 | 20 | 60
CATA | FA178K0F01 | 142843 | 2016-04-14 | 23.12207 | 21.61192 | 21.54695 | 21.30946 | 20.67305 | 22.77845 | 20.26731 | 23.21991 | 21.12205 | 24.31131 | 21.99625 | 24.31131 | 20.26731 | 20 | 60
CATA | 8134539 | 141916 | 2016-04-14 | 24.95918 | 20.95296 | 21.20272 | 24.02969 | 22.29651 | 23.08527 | 23.77969 | 24.40889 | 22.00989 | 22.24679 | 22.89716 | 24.95918 | 20.95296 | 20 | 60
CATA+P.POLVO | 500326325 | 142715 | 2016-04-14 | 114.3172 | 109.2033 | 83.89878 | 88.81599 | 79.71523 | 115.248 | 90.17259 | 105.0258 | 96.70047 | 94.39398 | 97.74914 | 115.248 | 79.71523 | 20 | 60
CATA+P.POLVO | 9677139280 | 142797 | 2016-04-14 | 85.43717 | 94.63908 | 92.69823 | 96.50645 | 118.1253 | 107.6926 | 87.09495 | 108.5244 | 81.14806 | 93.7376 | 96.56038 | 118.1253 | 81.14806 | 20 | 60
CATA+P.POLVO | 41036379 | 142632 | 2016-04-14 | 115.2673 | 118.4628 | 85.76265 | 97.52424 | 86.84921 | 92.3032 | 79.13813 | 115.9993 | 111.5177 | 106.1459 | 100.897 | 118.4628 | 79.13813 | 20 | 60
CATA | 41000480 | 142811 | 2016-04-15 | 23.18042 | 21.52337 | 24.13437 | 23.78909 | 21.33109 | 20.81078 | 20.19517 | 23.14963 | 22.49703 | 20.47687 | 22.10878 | 24.13437 | 20.19517 | 20 | 60
CATA | 504208950 | 142853 | 2016-04-15 | 22.38973 | 22.89486 | 20.95025 | 23.25616 | 22.57606 | 21.14502 | 24.08415 | 24.87304 | 23.48531 | 24.61441 | 23.0269 | 24.87304 | 20.95025 | 20 | 60
CATA | 41288442 | 142803 | 2016-04-15 | 21.95666 | 20.94122 | 23.40156 | 24.11918 | 20.78767 | 20.78197 | 20.66166 | 24.06584 | 20.74015 | 22.90768 | 22.03636 | 24.11918 | 20.66166 | 20 | 60
CATA+P.POLVO | 41034212 | 142672 | 2016-04-15 | 96.81337 | 85.79944 | 112.771 | 88.07232 | 86.39508 | 92.45216 | 112.4136 | 118.2736 | 85.77031 | 89.20818 | 96.7969 | 118.2736 | 85.77031 | 20 | 60
CATA+P.POLVO | 41218754 | 142101 | 2016-04-15 | 109.7861 | 103.9119 | 106.209 | 97.2 | 98.97974 | 85.64018 | 87.23205 | 110.0298 | 96.79137 | 91.29799 | 98.70781 | 110.0298 | 85.64018 | 20 | 60
CATA+P.POLVO | 500355575 | 142573 | 2016-04-15 | 108.8864 | 91.39821 | 107.1758 | 84.64302 | 83.82327 | 92.96509 | 115.7734 | 80.34739 | 88.73732 | 109.8701 | 96.36199 | 115.7734 | 80.34739 | 20 | 60
CATA | 9672968880 | 142904 | 2016-04-18 | 24.19353 | 23.36648 | 20.87068 | 20.64326 | 24.00501 | 20.33232 | 24.33764 | 24.86463 | 20.31544 | 20.39932 | 22.33283 | 24.86463 | 20.31544 | 20 | 60
CATA | 1440161780 | 142499 | 2016-04-18 | 21.59028 | 23.08622 | 24.92465 | 20.08175 | 23.45897 | 24.49452 | 21.9194 | 24.30751 | 22.32105 | 20.48661 | 22.6671 | 24.92465 | 20.08175 | 20 | 60
CATA | FA178K0F01 | 143057 | 2016-04-18 | 23.77234 | 24.95641 | 23.01967 | 21.99545 | 21.31982 | 24.85803 | 20.18227 | 23.1064 | 21.92173 | 21.60699 | 22.67391 | 24.95641 | 20.18227 | 20 | 60
CATA+P.POLVO | 8136709 | 140062 | 2016-04-18 | 112.3602 | 109.1 | 93.33876 | 89.97246 | 110.6783 | 97.83189 | 112.6655 | 94.68279 | 98.89189 | 86.40183 | 100.5924 | 112.6655 | 86.40183 | 20 | 60
CATA+P.POLVO | 98442225 | 142703 | 2016-04-18 | 84.11902 | 117.8389 | 85.02923 | 103.9204 | 116.1273 | 102.3352 | 85.74275 | 113.0193 | 107.6647 | 83.44242 | 99.92392 | 117.8389 | 83.44242 | 20 | 60
CATA+P.POLVO | 500332454 | 142815 | 2016-04-18 | 85.40142 | 97.60103 | 83.06897 | 82.47278 | 113.5157 | 116.4963 | 87.26535 | 87.70476 | 80.3204 | 112.0646 | 94.59114 | 116.4963 | 80.3204 | 20 | 60
CATA AL | CHAPA | 142722 | 2016-04-18 | 21.56454 | 20.42972 | 22.81178 | 21.7286 | 22.15645 | 24.02539 | 22.28032 | 21.02959 | 21.06255 | 21.57985 | 21.86688 | 24.02539 | 20.42972 | 20 | 60
CATA | 8165562 | 142932 | 2016-04-19 | 23.15134 | 24.58812 | 24.66569 | 23.02316 | 23.72238 | 24.83522 | 21.17995 | 24.74013 | 24.7601 | 23.57084 | 23.82369 | 24.83522 | 21.17995 | 20 | 60
CATA | FA178K0F01 | 143146 | 2016-04-19 | 21.57196 | 21.07077 | 21.03811 | 24.41347 | 24.06976 | 21.07617 | 24.26381 | 24.38346 | 22.65304 | 22.83458 | 22.73751 | 24.41347 | 21.03811 | 20 | 60
CATA | 8134539 | 141916 | 2016-04-19 | 21.12358 | 21.18663 | 22.34602 | 21.55913 | 21.17436 | 24.85404 | 23.05112 | 20.10831 | 23.87394 | 21.08305 | 22.03602 | 24.85404 | 20.10831 | 20 | 60
CATA+P.POLVO | 41036379 | 143080 | 2016-04-19 | 82.04851 | 118.35 | 90.90063 | 93.92464 | 100.1277 | 79.90018 | 103.5483 | 113.6365 | 98.87067 | 104.8497 | 98.61569 | 118.35 | 79.90018 | 20 | 60
CATA+P.POLVO | 500355574 | 142782 | 2016-04-19 | 107.5397 | 92.39412 | 81.0529 | 104.3417 | 84.3 | 87.90824 | 81.80267 | 113.8481 | 93.69936 | 107.97 | 95.48567 | 113.8481 | 81.0529 | 20 | 60
CATA+P.POLVO | 41218753 | 142125 | 2016-04-19 | 116.4405 | 97.49612 | 113.7314 | 86.4 | 109.7542 | 105.5105 | 81.93992 | 90.03431 | 87.0982 | 105.1635 | 99.35687 | 116.4405 | 81.93992 | 20 | 60
CATA | 500376047 | 143094 | 2016-04-20 | 22.6488 | 20.76141 | 21.58501 | 20.11353 | 20.05185 | 20.12995 | 21.92984 | 23.24581 | 20.91711 | 23.24573 | 21.4629 | 23.24581 | 20.05185 | 20 | 60
CATA | 41218938 | 143018 | 2016-04-20 | 22.6125 | 23.74515 | 20.53657 | 24.60248 | 24.36137 | 21.08512 | 24.96034 | 20.63754 | 24.7609 | 22.47491 | 22.97769 | 24.96034 | 20.53657 | 20 | 60
CATA | FA178K0F01 | 143245 | 2016-04-20 | 20.25586 | 24.46265 | 20.51018 | 21.15287 | 24.27085 | 23.22451 | 24.10744 | 21.89825 | 24.68724 | 20.7784 | 22.53483 | 24.68724 | 20.25586 | 20 | 60
CATA+P.POLVO | 8138475M | 143114 | 2016-04-20 | 105.9685 | 79.21486 | 82.54048 | 94.76522 | 107.9226 | 95.15688 | 86.99387 | 96.62223 | 79.49627 | 88.50579 | 91.71867 | 107.9226 | 79.21486 | 20 | 60
CATA+P.POLVO | 93810138 | 143166 | 2016-04-20 | 84.49781 | 106.1677 | 109.6788 | 116.2612 | 94.90247 | 87.8437 | 110.298 | 87.87917 | 108.6264 | 93.1906 | 99.93458 | 116.2612 | 84.49781 | 20 | 60
CATA+P.POLVO | 9677139280 | 142872 | 2016-04-20 | 112.9287 | 95.2 | 114.4745 | 100.0717 | 79.92821 | 114.9329 | 111.9389 | 96.98776 | 108.2729 | 103.4431 | 103.8179 | 114.9329 | 79.92821 | 20 | 60
CATA | 8136488 | 143198 | 2016-04-21 | 22.13338 | 20.20477 | 23.31013 | 20.6772 | 23.73033 | 22.11954 | 22.1121 | 23.3298 | 23.39009 | 24.15353 | 22.51609 | 24.15353 | 20.20477 | 20 | 60
CATA | 1440161780 | 142623 | 2016-04-21 | 24.08173 | 21.89633 | 23.59985 | 21.84729 | 24.5893 | 24.05136 | 23.79875 | 24.58968 | 23.05636 | 22.87644 | 23.43871 | 24.58968 | 21.84729 | 20 | 60
CATA | 9644497080 | 142376 | 2016-04-21 | 22.05974 | 22.27663 | 22.95233 | 23.01274 | 24.54745 | 22.77429 | 23.18708 | 21.36699 | 24.58374 | 22.19502 | 22.8956 | 24.58374 | 21.36699 | 20 | 60
CATA+P.POLVO | 9672016480 | 142381 | 2016-04-21 | 98.68877 | 112.3515 | 94.85181 | 92.82702 | 80.63606 | 111.1441 | 115.0589 | 117.6528 | 101.8502 | 111.5088 | 103.657 | 117.6528 | 80.63606 | 20 | 60
CATA+P.POLVO | 5801792756 | 143202 | 2016-04-21 | 88.65854 | 83.11084 | 88.58559 | 89.66373 | 103.2787 | 81.34056 | 86.90626 | 103.8514 | 84.7381 | 114.4124 | 92.45461 | 114.4124 | 81.34056 | 20 | 60
CATA+P.POLVO | 500332454 | 142817 | 2016-04-21 | 115.8434 | 95.858 | 94.32004 | 105.9836 | 101.34 | 109.8537 | 96.29314 | 86.64007 | 100.2644 | 111.5179 | 101.7914 | 115.8434 | 86.64007 | 20 | 60
CATA | 41218938 | 143192 | 2016-04-22 | 20.53294 | 20.06006 | 22.79358 | 21.26138 | 23.81659 | 23.49731 | 22.54185 | 24.82766 | 24.67282 | 22.76385 | 22.6768 | 24.82766 | 20.06006 | 20 | 60
CATA | FA178K0F01 | 143427 | 2016-04-22 | 24.56454 | 22.7812 | 22.08139 | 20.52303 | 21.8762 | 23.18376 | 23.70099 | 23.15118 | 24.92981 | 23.13368 | 22.99258 | 24.92981 | 20.52303 | 20 | 60
CATA | 41218852 | 143334 | 2016-04-22 | 23.64373 | 21.54769 | 23.26311 | 21.41959 | 22.90716 | 24.8747 | 21.16107 | 20.34151 | 20.89369 | 21.30116 | 22.13534 | 24.8747 | 20.34151 | 20 | 60
CATA+P.POLVO | 98494116 | 143222 | 2016-04-22 | 97.40973 | 94.09367 | 93.99956 | 93.9452 | 98.39993 | 98.78508 | 116.8565 | 79.69353 | 114.4842 | 84.38345 | 97.20508 | 116.8565 | 79.69353 | 20 | 60
CATA+P.POLVO | 99431221 | 143375 | 2016-04-22 | 103.5104 | 93.5186 | 104.8608 | 96.92953 | 110.7315 | 80.38579 | 103.3713 | 117.5009 | 100.2703 | 95.70476 | 100.6784 | 117.5009 | 80.38579 | 20 | 60
CATA+P.POLVO | 9672016480 | 143342 | 2016-04-22 | 89.84972 | 100.369 | 87.88555 | 86.25012 | 87.86603 | 110.518 | 118.5995 | 94.80435 | 111.2984 | 91.30283 | 97.87434 | 118.5995 | 86.25012 | 20 | 60
CATA AL | CHAPA | 143290 | 2016-04-22 | 21.7344 | 23.40067 | 21.08441 | 21.15603 | 21.32242 | 22.23063 | 22.53438 | 23.79181 | 24.43909 | 23.75126 | 22.54451 | 24.43909 | 21.08441 | 20 | 60
CATA | 8134539 | 143324 | 2016-04-25 | 22.67399 | 22.35207 | 21.88295 | 20.18339 | 22.22671 | 23.70175 | 20.27564 | 24.14719 | 20.45312 | 20.61643 | 21.85132 | 24.14719 | 20.18339 | 20 | 60
CATA | 504208950 | 143233 | 2016-04-25 | 23.72657 | 24.86389 | 20.10539 | 20.68348 | 22.971 | 20.0374 | 24.47723 | 21.09991 | 23.02606 | 23.08225 | 22.40732 | 24.86389 | 20.0374 | 20 | 60
CATA | 8165562 | 143408 | 2016-04-25 | 20.24538 | 20.86823 | 20.64971 | 23.33975 | 22.85471 | 23.62764 | 23.00685 | 20.21688 | 22.5385 | 22.49766 | 21.98453 | 23.62764 | 20.21688 | 20 | 60
CATA+P.POLVO | 5010304941 | 141951 | 2016-04-25 | 97.49042 | 92.80579 | 107.5365 | 93.75309 | 96.75122 | 81.23256 | 87.51707 | 88.46237 | 84.5416 | 110.6222 | 94.07129 | 110.6222 | 81.23256 | 20 | 60
CATA+P.POLVO | 9677139580 | 143420 | 2016-04-25 | 90.56599 | 113.4962 | 90.71485 | 95.19842 | 112.378 | 80.08429 | 105.9697 | 84.25542 | 112.9003 | 113.796 | 99.93592 | 113.796 | 80.08429 | 20 | 60
CATA+P.POLVO | 93810138 | 143169 | 2016-04-25 | 82.43414 | 84.01449 | 85.59642 | 89.16047 | 103.8025 | 88.84004 | 89.38545 | 82.03091 | 89.55586 | 98.56723 | 89.33875 | 103.8025 | 82.03091 | 20 | 60
CATA | E155402 | 143387 | 2016-04-26 | 24.39517 | 21.0755 | 24.99326 | 23.55694 | 21.46241 | 22.43845 | 24.34239 | 24.15703 | 21.21717 | 23.63212 | 23.12705 | 24.99326 | 21.0755 | 20 | 60
CATA | 41000480 | 143359 | 2016-04-26 | 20.50107 | 20.36618 | 23.79045 | 20.33278 | 20.13911 | 24.28393 | 23.78165 | 22.84866 | 23.94665 | 24.53022 | 22.45207 | 24.53022 | 20.13911 | 20 | 60
CATA | FA178K0F01 | 143623 | 2016-04-26 | 22.43337 | 23.65141 | 24.77569 | 21.71029 | 24.58271 | 22.05226 | 21.94565 | 22.45142 | 23.9026 | 20.30158 | 22.7807 | 24.77569 | 20.30158 | 20 | 60
CATA+P.POLVO | 500332454 | 142964 | 2016-04-26 | 110.8649 | 95.7 | 79.60545 | 104.5366 | 93.23375 | 110.7249 | 97.2 | 103.4264 | 95.96119 | 91.30617 | 98.25593 | 110.8649 | 79.60545 | 20 | 60
CATA+P.POLVO | 98442225 | 142967 | 2016-04-26 | 92.66035 | 95.27751 | 111.6571 | 117.7041 | 85.62328 | 101.8184 | 90.45137 | 109.4593 | 107.5016 | 115.3932 | 102.7546 | 117.7041 | 85.62328 | 20 | 60
CATA+P.POLVO | 8138475M | 143584 | 2016-04-26 | 79.17996 | 91.87684 | 105.375 | 94.53525 | 110.9971 | 88.66795 | 113.5535 | 102.7112 | 115.0277 | 93.63763 | 99.55621 | 115.0277 | 79.17996 | 20 | 60
CATA | 8134539 | 143234 | 2016-04-27 | 23.89056 | 23.64575 | 24.10794 | 22.9024 | 20.967 | 21.18883 | 20.50084 | 22.06583 | 21.8723 | 22.26703 | 22.34085 | 24.10794 | 20.50084 | 20 | 60
CATA | 41218938 | 143589 | 2016-04-27 | 24.52063 | 22.96495 | 22.08558 | 21.36708 | 21.81889 | 21.1288 | 23.84327 | 24.82797 | 23.81898 | 23.85214 | 23.02283 | 24.82797 | 21.1288 | 20 | 60
CATA | 41007813 | 143640 | 2016-04-27 | 22.5478 | 23.12083 | 21.46788 | 23.295 | 21.96321 | 21.13999 | 21.3755 | 24.18254 | 20.78937 | 21.42987 | 22.1312 | 24.18254 | 20.78937 | 20 | 60
CATA+P.POLVO | 5801792387 | 140697 | 2016-04-27 | 91.0836 | 108.3563 | 116.4682 | 111.5399 | 112.0544 | 103.8891 | 83.1 | 96.49962 | 100.2 | 107.9087 | 103.11 | 116.4682 | 83.1 | 20 | 60
CATA+P.POLVO | 8188993 | 141967 | 2016-04-27 | 107.8362 | 100.5492 | 105.3545 | 98.36199 | 113.1135 | 84.3 | 111.5902 | 104.6246 | 100.5247 | 82.52649 | 100.8781 | 113.1135 | 82.52649 | 20 | 60
CATA+P.POLVO | 500332454 | 142923 | 2016-04-27 | 104.0871 | 96.22558 | 98.02862 | 90.59213 | 92.03795 | 85.56339 | 81.38082 | 105.9205 | 118.0689 | 108.4463 | 98.03512 | 118.0689 | 81.38082 | 20 | 60
CATA | 1440161780 | 142623 | 2016-04-28 | 20.85132 | 24.46159 | 22.335 | 21.434 | 24.80451 | 21.96227 | 21.54711 | 20.05848 | 21.07426 | 23.83483 | 22.23634 | 24.80451 | 20.05848 | 20 | 60
CATA | FA178K0F01 | 143747 | 2016-04-28 | 22.26893 | 22.82942 | 22.49914 | 20.11123 | 23.7594 | 22.03097 | 20.41021 | 24.7685 | 22.08594 | 22.59373 | 22.33575 | 24.7685 | 20.11123 | 20 | 60
CATA | 9644497080 | 143720 | 2016-04-28 | 22.82449 | 22.58946 | 21.87306 | 23.84289 | 23.12308 | 20.09608 | 24.10666 | 22.88483 | 21.27873 | 22.51745 | 22.51367 | 24.10666 | 20.09608 | 20 | 60
CATA+P.POLVO | 9677139280 | 142867 | 2016-04-28 | 91.95257 | 92.93875 | 106.6527 | 105.0894 | 91.378 | 102.3807 | 91.83586 | 85.881 | 79.39524 | 106.119 | 95.36232 | 106.6527 | 79.39524 | 20 | 60
CATA+P.POLVO | TACOL47 | 143750 | 2016-04-28 | 114.705 | 118.4068 | 101.3489 | 115.1263 | 81.7324 | 100.1231 | 116.801 | 80.21775 | 93.54588 | 85.92469 | 100.7932 | 118.4068 | 80.21775 | 20 | 60
CATA+P.POLVO | 41036379 | 143776 | 2016-04-28 | 93.83249 | 115.703 | 85.26849 | 89.03309 | 112.3242 | 107.9339 | 110.2341 | 92.53217 | 93.28496 | 84.52108 | 98.46674 | 115.703 | 84.52108 | 20 | 60
CATA AL | CHAPA | 143669 | 2016-04-28 | 20.67102 | 21.69257 | 20.27673 | 23.76704 | 23.23757 | 21.30414 | 21.88145 | 20.657 | 23.38491 | 20.61896 | 21.74914 | 23.76704 | 20.27673 | 20 | 60
CATA | 8165562 | 143508 | 2016-04-29 | 24.58328 | 23.2316 | 20.65416 | 21.76822 | 24.10841 | 20.19295 | 20.43578 | 22.45197 | 20.02563 | 24.44371 | 22.18957 | 24.58328 | 20.02563 | 20 | 60
CATA | 41218938 | 143494 | 2016-04-29 | 23.22015 | 21.56381 | 24.42305 | 21.87016 | 22.25073 | 21.55338 | 22.6709 | 23.17265 | 21.97803 | 24.68032 | 22.73832 | 24.68032 | 21.55338 | 20 | 60
CATA | FA178K0F01 | 143918 | 2016-04-29 | 24.13348 | 23.34218 | 22.85397 | 23.66667 | 23.47198 | 23.65089 | 20.20933 | 24.49848 | 23.67545 | 23.07903 | 23.25814 | 24.49848 | 20.20933 | 20 | 60
CATA+P.POLVO | 9677139280 | 142870 | 2016-04-29 | 115.3704 | 100.2 | 94.47843 | 108.7056 | 118.4071 | 112.6136 | 79.31723 | 116.7842 | 96.2265 | 79.89674 | 102.2 | 118.4071 | 79.31723 | 20 | 60
CATA+P.POLVO | 41218754 | 143643 | 2016-04-29 | 88.63136 | 103.4063 | 89.52898 | 117.6319 | 103.0449 | 108.6422 | 80.09811 | 101.7436 | 92.87858 | 101.3986 | 98.70045 | 117.6319 | 80.09811 | 20 | 60
CATA+P.POLVO | 41218754 | 143641 | 2016-04-29 | 89.36983 | 105.8068 | 101.032 | 114.6916 | 96.82239 | 87.70294 | 99.1625 | 95.1197 | 80.57077 | 90.93184 | 96.12104 | 114.6916 | 80.57077 | 20 | 60

## MAYO 2016
Estado | Referencia | O.F. | Fecha | Mediciones | [9 empty] | Media | Máximo | Mínimo | V. límite cata | V. límite cata+polvo | Valores limites inferior
CATA | 41218938 | 143795 | 2016-05-03 | 21.33706 | 20.48225 | 24.13218 | 22.43946 | 23.4478 | 23.96165 | 23.27815 | 24.03244 | 22.63986 | 20.23033 | 22.59812 | 24.13218 | 20.23033 | 20 | 60
CATA | FA178K0F01 | 143986 | 2016-05-03 | 24.82251 | 21.92992 | 21.60947 | 20.27557 | 22.63347 | 23.56347 | 21.10827 | 21.24952 | 21.65494 | 21.29303 | 22.01402 | 24.82251 | 20.27557 | 20 | 60 | Cata | 20
CATA | 1440161780 | 142500 | 2016-05-03 | 24.22379 | 23.66599 | 23.56104 | 24.29406 | 24.01632 | 20.10244 | 24.17546 | 20.38688 | 21.39982 | 24.43465 | 23.02605 | 24.43465 | 20.10244 | 20 | 60 | Cata+polvo | 60
CATA+P.POLVO | 41036379 | 143929 | 2016-05-03 | 90.66901 | 118.3753 | 115.4363 | 85.21061 | 100.0455 | 97.35443 | 96.76257 | 110.1557 | 108.2132 | 93.07551 | 101.5298 | 118.3753 | 85.21061 | 20 | 60
CATA+P.POLVO | 9677139280 | 142791 | 2016-05-03 | 104.6536 | 84.04959 | 116.688 | 100.6566 | 98.10087 | 89.07024 | 95.81387 | 112.8093 | 87.32188 | 95.60105 | 98.47651 | 116.688 | 84.04959 | 20 | 60
CATA+P.POLVO | 98415475 | 143930 | 2016-05-03 | 99.56662 | 86.7862 | 80.26217 | 100.1836 | 96.84384 | 98.43384 | 115.5654 | 105.3295 | 109.8503 | 114.0444 | 100.6866 | 115.5654 | 80.26217 | 20 | 60
CATA | 8134539 | 143234 | 2016-05-04 | 20.67154 | 22.31816 | 24.20618 | 21.45062 | 20.36649 | 24.47148 | 21.27342 | 21.17867 | 20.68536 | 22.59139 | 21.92133 | 24.47148 | 20.36649 | 20 | 60
CATA | 41007813 | 143850 | 2016-05-04 | 21.41925 | 21.60184 | 23.21591 | 20.21816 | 21.27929 | 24.20929 | 23.70899 | 23.13716 | 22.9184 | 23.03385 | 22.47422 | 24.20929 | 20.21816 | 20 | 60
CATA | 41000480 | 143981 | 2016-05-04 | 22.7065 | 21.37216 | 22.12029 | 20.27005 | 24.94142 | 24.73537 | 22.61214 | 22.08915 | 23.42634 | 23.3959 | 22.76693 | 24.94142 | 20.27005 | 20 | 60
CATA+P.POLVO | 999.Z99.230-2 | 143979 | 2016-05-04 | 82.73292 | 93.06214 | 93.55028 | 105.7719 | 92.82938 | 94.20778 | 115.3958 | 96.72016 | 91.22839 | 89.31364 | 95.48124 | 115.3958 | 82.73292 | 20 | 60
CATA+P.POLVO | 98442225 | 143010 | 2016-05-04 | 85.02768 | 117.0955 | 100.569 | 100.5438 | 111.384 | 106.1713 | 104.9734 | 103.3534 | 81.03274 | 90.23368 | 100.0384 | 117.0955 | 81.03274 | 20 | 60
CATA+P.POLVO | 41218754 | 143643 | 2016-05-04 | 95.2 | 98.29557 | 114.762 | 97.87299 | 108.8121 | 113.9964 | 103.3623 | 102.2247 | 101.6258 | 91.92686 | 102.8079 | 114.762 | 91.92686 | 20 | 60
CATA | FA178K0F01 | 144140 | 2016-05-05 | 21.11515 | 23.02665 | 23.02376 | 22.74777 | 24.6587 | 20.91768 | 22.96919 | 24.51716 | 23.82102 | 24.67896 | 23.14761 | 24.67896 | 20.91768 | 20 | 60
CATA | 8134539 | 143234 | 2016-05-05 | 24.27267 | 21.7236 | 24.58508 | 24.74258 | 22.9666 | 23.37461 | 22.3116 | 20.36417 | 20.24916 | 22.82309 | 22.74132 | 24.74258 | 20.24916 | 20 | 60
CATA | 1440161780 | 142462 | 2016-05-05 | 22.2396 | 20.66433 | 24.76585 | 24.86336 | 21.30039 | 20.95647 | 20.84039 | 21.21498 | 21.85709 | 22.22139 | 22.09239 | 24.86336 | 20.66433 | 20 | 60
CATA+P.POLVO | 5801792757 | 144102 | 2016-05-05 | 80.38569 | 106.9292 | 110.1261 | 115.8308 | 101.8023 | 96.89433 | 111.0185 | 86.00796 | 98.26458 | 99.21235 | 100.6472 | 115.8308 | 80.38569 | 20 | 60
CATA+P.POLVO | 500332454 | 143007 | 2016-05-05 | 104.8604 | 112.7153 | 91.6754 | 113.2376 | 115.0755 | 96.49256 | 85.1 | 100.6429 | 101.3691 | 97.38032 | 101.8549 | 115.0755 | 85.1 | 20 | 60
CATA+P.POLVO | 41028680 | 143189 | 2016-05-05 | 96.85744 | 80.7775 | 91.2762 | 85.65467 | 105.6853 | 84.61819 | 108.359 | 118.4257 | 83.33121 | 92.2935 | 94.72787 | 118.4257 | 80.7775 | 20 | 60
CATA AL | CHAPA | 144028 | 2016-05-05 | 21.7981 | 22.58668 | 20.25199 | 23.18043 | 21.07796 | 20.56701 | 22.97377 | 22.5538 | 22.38508 | 20.37436 | 21.77492 | 23.18043 | 20.25199 | 20 | 60
CATA | 41272895 | 144097 | 2016-05-06 | 20.94072 | 23.08046 | 24.85364 | 24.22607 | 23.83424 | 20.78086 | 20.07548 | 21.33025 | 20.90787 | 23.27593 | 22.33055 | 24.85364 | 20.07548 | 20 | 60
CATA | 41218938 | 144122 | 2016-05-06 | 21.15291 | 20.22102 | 23.29363 | 22.05439 | 20.05661 | 21.49387 | 24.83143 | 20.50754 | 21.87691 | 20.36537 | 21.58537 | 24.83143 | 20.05661 | 20 | 60
CATA | 9672968880 | 144056 | 2016-05-06 | 24.882 | 23.06175 | 22.35919 | 23.42731 | 21.40022 | 20.86513 | 23.37755 | 24.74187 | 21.54133 | 20.01284 | 22.56692 | 24.882 | 20.01284 | 20 | 60
CATA+P.POLVO | 41036379 | 144156 | 2016-05-06 | 101.14 | 83.05628 | 99.12382 | 82.97051 | 95.30361 | 92.14112 | 86.09324 | 97.70068 | 97.49216 | 85.78926 | 92.08106 | 101.14 | 82.97051 | 20 | 60
CATA+P.POLVO | 98494116 | 144154 | 2016-05-06 | 98.49181 | 105.9703 | 97.03543 | 115.4829 | 102.7112 | 116.1145 | 99.64258 | 103.3729 | 80.62885 | 82.54277 | 100.1993 | 116.1145 | 80.62885 | 20 | 60
CATA+P.POLVO | 9677139280 | 142792 | 2016-05-06 | 98.19752 | 87.08063 | 85.16609 | 95.09394 | 95.22689 | 96.69009 | 96.26394 | 99.82626 | 90.22324 | 94.39005 | 93.81587 | 99.82626 | 85.16609 | 20 | 60
CATA | 41219345 | 144286 | 2016-05-09 | 20.37641 | 22.36945 | 22.08797 | 24.77633 | 23.96058 | 24.50304 | 24.28624 | 20.45598 | 24.34195 | 21.52144 | 22.86794 | 24.77633 | 20.37641 | 20 | 60
CATA | 8134539 | 143234 | 2016-05-09 | 20.58314 | 24.01203 | 22.02052 | 20.52791 | 20.15271 | 23.61353 | 22.01586 | 22.8801 | 24.13772 | 21.61515 | 22.15587 | 24.13772 | 20.15271 | 20 | 60
CATA | 504208950 | 144117 | 2016-05-09 | 24.38675 | 22.16272 | 21.47735 | 22.78369 | 22.95809 | 23.05363 | 23.99294 | 24.41288 | 20.04573 | 20.73799 | 22.60118 | 24.41288 | 20.04573 | 20 | 60
CATA+P.POLVO | 9677139280 | 141342 | 2016-05-09 | 97.88691 | 83.55435 | 86.94333 | 90.17178 | 116.5515 | 117.9077 | 109.9285 | 106.1701 | 93.85416 | 104.7103 | 100.7679 | 117.9077 | 83.55435 | 20 | 60
CATA+P.POLVO | 5802020772 | 144428 | 2016-05-09 | 115.9445 | 112.7341 | 80.02284 | 108.7466 | 103.4737 | 113.542 | 90.56429 | 113.7942 | 79.85065 | 100.3348 | 101.9008 | 115.9445 | 79.85065 | 20 | 60
CATA+P.POLVO | 8138475M | 144112 | 2016-05-09 | 93.65373 | 97.48358 | 83.94012 | 104.2883 | 97.95683 | 116.2418 | 115.5238 | 115.0114 | 110.5845 | 98.53165 | 103.3216 | 116.2418 | 83.94012 | 20 | 60
CATA AL | CHAPA | 144202 | 2016-05-09 | 21.36311 | 23.34327 | 23.37207 | 21.11887 | 23.06658 | 24.62097 | 23.24308 | 23.55236 | 21.47177 | 24.16438 | 22.93165 | 24.62097 | 21.11887 | 20 | 60
CATA | 41218938 | 144121 | 2016-05-10 | 21.76129 | 21.57868 | 21.11084 | 23.24609 | 24.53741 | 22.54837 | 23.66034 | 21.60031 | 23.44703 | 23.64128 | 22.71316 | 24.53741 | 21.11084 | 20 | 60
CATA | 9672968880 | 144129 | 2016-05-10 | 22.13458 | 21.15376 | 24.32411 | 21.15695 | 21.04002 | 21.67797 | 20.61456 | 24.58919 | 24.99807 | 21.82481 | 22.3514 | 24.99807 | 20.61456 | 20 | 60
CATA | FA178K0F01 | 144487 | 2016-05-10 | 24.13035 | 23.01002 | 21.06597 | 22.92648 | 20.5461 | 23.25832 | 23.2914 | 22.86828 | 23.95892 | 20.19167 | 22.52475 | 24.13035 | 20.19167 | 20 | 60
CATA+P.POLVO | 500324032 | 144307 | 2016-05-10 | 80.3952 | 91.51883 | 96.5956 | 116.1964 | 97.20759 | 96.38144 | 115.5732 | 110.3485 | 111.7885 | 105.1753 | 102.1181 | 116.1964 | 80.3952 | 20 | 60
CATA+P.POLVO | 99431221 | 143375 | 2016-05-10 | 99.2735 | 110.7568 | 113.8677 | 82.83883 | 100.2 | 98.16488 | 116.405 | 102.6607 | 92.09859 | 111.6344 | 102.79 | 116.405 | 82.83883 | 20 | 60
CATA+P.POLVO | 5802019966 | 144357 | 2016-05-10 | 107.2864 | 85.75318 | 90.87716 | 81.03326 | 110.0531 | 100.7623 | 103.7327 | 80.56802 | 113.239 | 108.7041 | 98.20093 | 113.239 | 80.56802 | 20 | 60
CATA AL | CHAPA | 144259 | 2016-05-10 | 20.22705 | 23.50214 | 24.95206 | 22.79568 | 20.57708 | 24.91088 | 24.63925 | 22.01877 | 20.22261 | 24.24795 | 22.80935 | 24.95206 | 20.22261 | 20 | 60
CATA | 41034322 | 143563 | 2016-05-11 | 22.27861 | 24.64547 | 21.92533 | 24.28566 | 24.89723 | 23.79435 | 22.78995 | 20.06698 | 20.77945 | 20.90275 | 22.63658 | 24.89723 | 20.06698 | 20 | 60
CATA | 500341744 | 144511 | 2016-05-11 | 21.1457 | 24.0219 | 21.42929 | 24.55207 | 22.94255 | 21.1192 | 24.03315 | 24.29526 | 20.34897 | 21.56791 | 22.5456 | 24.55207 | 20.34897 | 20 | 60
CATA | 500328186 | 144444 | 2016-05-11 | 22.03778 | 21.12961 | 21.75906 | 24.05768 | 20.65191 | 24.1698 | 23.84436 | 24.76622 | 24.40101 | 22.81387 | 22.96313 | 24.76622 | 20.65191 | 20 | 60
CATA+P.POLVO | 500315602 | 144476 | 2016-05-11 | 116.5918 | 117.0508 | 95.00223 | 97.30542 | 101.9145 | 115.1214 | 101.1051 | 85.86927 | 111.6794 | 112.726 | 105.4366 | 117.0508 | 85.86927 | 20 | 60
CATA+P.POLVO | 9677139680 | 144299 | 2016-05-11 | 103.8063 | 114.4168 | 118.634 | 116.2817 | 85.49147 | 100.4363 | 84.25616 | 114.9103 | 91.18423 | 104.4545 | 103.3872 | 118.634 | 84.25616 | 20 | 60
CATA+P.POLVO | 500332454 | 144325 | 2016-05-11 | 116.1798 | 96.38234 | 103.562 | 92.37111 | 89.84059 | 100.5829 | 79.8911 | 82.03682 | 84.19455 | 104.6942 | 94.97354 | 116.1798 | 79.8911 | 20 | 60
CATA | 41034107 | 144656 | 2016-05-12 | 22.00717 | 20.50677 | 24.39341 | 21.03743 | 21.03374 | 20.31412 | 22.72163 | 24.44151 | 22.18624 | 23.67353 | 22.23156 | 24.44151 | 20.31412 | 20 | 60
CATA | 41218938/ | 144564 | 2016-05-12 | 24.59222 | 24.23194 | 20.04831 | 20.53669 | 24.98302 | 20.58447 | 24.61021 | 20.99186 | 24.78383 | 23.3923 | 22.87548 | 24.98302 | 20.04831 | 20 | 60
CATA | FA178K0F01 | 144714 | 2016-05-12 | 22.25647 | 20.08701 | 24.94534 | 22.03993 | 23.87326 | 21.38715 | 20.80231 | 20.74917 | 20.16804 | 23.82659 | 22.01353 | 24.94534 | 20.08701 | 20 | 60
CATA+P.POLVO | 9677139280 | 141344 | 2016-05-12 | 94.7202 | 114.9789 | 107.7683 | 107.8559 | 95.3 | 105.4291 | 97.91151 | 109.7878 | 89.1 | 97.4 | 102.0252 | 114.9789 | 89.1 | 20 | 60
CATA+P.POLVO | 9672016480 | 144507 | 2016-05-12 | 100.9581 | 92.70804 | 103.3192 | 98.55752 | 92.14334 | 113.9049 | 102.0315 | 112.7826 | 91.39257 | 86.9513 | 99.47491 | 113.9049 | 86.9513 | 20 | 60
CATA+P.POLVO | 93810138 | 144100 | 2016-05-12 | 93.07221 | 89.23505 | 98.3599 | 91.10827 | 106.8851 | 113.0317 | 103.7864 | 95.61314 | 106.4371 | 98.7 | 99.62288 | 113.0317 | 89.23505 | 20 | 60
CATA AL | CHAPA | 144537 | 2016-05-12 | 20.91619 | 22.30025 | 24.42044 | 22.56925 | 24.42073 | 24.20844 | 24.80645 | 20.73138 | 22.8082 | 22.91383 | 23.00952 | 24.80645 | 20.73138 | 20 | 60
CATA | 8136489 | 143335 | 2016-05-13 | 21.18967 | 23.91648 | 24.6672 | 22.16647 | 22.74463 | 20.68073 | 21.74859 | 20.85166 | 22.60481 | 20.76672 | 22.1337 | 24.6672 | 20.68073 | 20 | 60
CATA | FA178K0F01 | 144848 | 2016-05-13 | 21.91332 | 24.42665 | 20.44269 | 21.04117 | 23.95607 | 21.71384 | 22.00285 | 23.42376 | 24.85482 | 23.86861 | 22.76438 | 24.85482 | 20.44269 | 20 | 60
CATA | 41272896 | 144044 | 2016-05-13 | 23.71775 | 24 | 22.50139 | 23.1 | 23.4 | 21.87391 | 22.1 | 22.4105 | 23.24969 | 22.6 | 22.89532 | 24 | 21.87391 | 20 | 60
CATA+P.POLVO | 500355575 | 144045 | 2016-05-13 | 116.1201 | 103.9526 | 97.17836 | 117.9234 | 79.68603 | 85.05079 | 104.8898 | 95.37278 | 99.75045 | 116.8819 | 101.6806 | 117.9234 | 79.68603 | 20 | 60
CATA+P.POLVO | 41218754 | 143588 | 2016-05-13 | 111.8915 | 93.57832 | 95.48236 | 106.146 | 102.0155 | 110.5398 | 82.3925 | 87.16566 | 98.18206 | 106.7938 | 99.41874 | 111.8915 | 82.3925 | 20 | 60
CATA+P.POLVO | 9677139580 | 144171 | 2016-05-13 | 98.5307 | 110.941 | 99.0341 | 98.1 | 96.91793 | 96.31095 | 103.1425 | 100.3 | 84.47486 | 115.6025 | 100.3355 | 115.6025 | 84.47486 | 20 | 60
CATA AL | CHAPA | 144263 | 2016-05-13 | 20.02905 | 23.35842 | 23.30413 | 23.69199 | 20.39788 | 24.92733 | 23.00594 | 20.74814 | 22.85551 | 20.81333 | 22.31317 | 24.92733 | 20.02905 | 20 | 60
CATA | 500374277 | 144837 | 2016-05-16 | 23.53484 | 24.56389 | 23.34985 | 20.3689 | 21.13931 | 21.20078 | 24.58022 | 22.62725 | 20.4917 | 21.28744 | 22.31442 | 24.58022 | 20.3689 | 20 | 60
CATA | FA178K0F01 | 144895 | 2016-05-16 | 21.17726 | 21.08354 | 20.70989 | 21.47297 | 24.02819 | 23.91393 | 21.812 | 20.06984 | 22.13829 | 23.72906 | 22.0135 | 24.02819 | 20.06984 | 20 | 60
CATA | 41211594 | 144814 | 2016-05-16 | 23.67381 | 21.57084 | 20.45759 | 21.40545 | 20.57466 | 20.63039 | 21.46284 | 23.4458 | 21.17217 | 24.50621 | 21.88998 | 24.50621 | 20.45759 | 20 | 60
CATA+P.POLVO | 41036379 | 144508 | 2016-05-16 | 99.48141 | 83.81708 | 97.17208 | 94.3 | 113.4095 | 109.0511 | 100.329 | 91.81281 | 84.90576 | 80.38187 | 95.46606 | 113.4095 | 80.38187 | 20 | 60
CATA+P.POLVO | 500315602 | 144854 | 2016-05-16 | 92.91172 | 83.1185 | 92.59801 | 108.3424 | 96.36253 | 93.83757 | 108.7839 | 84.83174 | 85.79101 | 94.87171 | 94.14491 | 108.7839 | 83.1185 | 20 | 60
CATA+P.POLVO | 500332454 | 144324 | 2016-05-16 | 87.93149 | 114.6497 | 87.81772 | 109.086 | 99.42508 | 116.0666 | 103.1124 | 80.87898 | 86.52088 | 106.29 | 99.17789 | 116.0666 | 80.87898 | 20 | 60
CATA | 8136488 | 144696 | 2016-05-17 | 22.05506 | 22.081 | 21.87932 | 22.94237 | 20.32764 | 20.93268 | 23.75777 | 20.04617 | 22.5341 | 23.56946 | 22.01256 | 23.75777 | 20.04617 | 20 | 60
CATA | 41218938 | 144456 | 2016-05-17 | 20.27904 | 21.96656 | 22.77434 | 22.10714 | 21.63851 | 23.64757 | 22.12417 | 22.49762 | 24.99222 | 24.79517 | 22.68223 | 24.99222 | 20.27904 | 20 | 60
CATA | FA178K0F01 | 144969 | 2016-05-17 | 22.03427 | 22.33911 | 23.14033 | 23.74692 | 20.73035 | 23.69842 | 20.24109 | 20.18598 | 20.96395 | 22.68808 | 21.97685 | 23.74692 | 20.18598 | 20 | 60
CATA+P.POLVO | 98442225 | 144697 | 2016-05-17 | 94.23878 | 113.7848 | 109.6033 | 87.4678 | 80.73953 | 98.6 | 86.04486 | 109.3707 | 107.2679 | 105.1555 | 99.22731 | 113.7848 | 80.73953 | 20 | 60
CATA+P.POLVO | 8138475M | 144923 | 2016-05-17 | 93.95553 | 111.9543 | 102.4659 | 97.81355 | 96.95895 | 98.70178 | 95.74362 | 85.35433 | 82.26254 | 89.61142 | 95.48219 | 111.9543 | 82.26254 | 20 | 60
CATA+P.POLVO | 500332454 | 144321 | 2016-05-17 | 91.11628 | 112.9621 | 97.2 | 88.42318 | 104.0712 | 113.4508 | 113.3489 | 99.14051 | 95.81189 | 109.4666 | 102.4991 | 113.4508 | 88.42318 | 20 | 60
CATA | 1440161780 | 144414 | 2016-05-18 | 20.187 | 21.48486 | 23.0315 | 22.93386 | 24.63101 | 24.10687 | 24.96464 | 23.65742 | 21.97706 | 22.82542 | 22.97996 | 24.96464 | 20.187 | 20 | 60
CATA | 500368529 | 145023 | 2016-05-18 | 20.91765 | 22.78274 | 24.70974 | 21.44951 | 20.73325 | 23.99714 | 21.64861 | 22.50766 | 24.03837 | 20.38962 | 22.31743 | 24.70974 | 20.38962 | 20 | 60
CATA | 41034107 | 145035 | 2016-05-18 | 20.82271 | 22.52601 | 20.43788 | 23.45247 | 24.83169 | 23.62827 | 20.4004 | 22.29435 | 24.02788 | 23.45527 | 22.58769 | 24.83169 | 20.4004 | 20 | 60
CATA+P.POLVO | 41036379 | 144092 | 2016-05-18 | 113.4467 | 102.2755 | 88.60695 | 94.34613 | 88.30221 | 99.26974 | 103.9856 | 87.89519 | 97.3 | 80.0903 | 95.55183 | 113.4467 | 80.0903 | 20 | 60
CATA+P.POLVO | 93810138 | 144046 | 2016-05-18 | 87.71574 | 99.31772 | 80.13786 | 97.40123 | 98.30029 | 103.6719 | 109.9112 | 103.017 | 114.216 | 101.84 | 99.55289 | 114.216 | 80.13786 | 20 | 60
CATA+P.POLVO | 9677139280 | 141348 | 2016-05-18 | 112.8464 | 95.77566 | 94.2849 | 93.19325 | 90.28963 | 102.2171 | 107.1479 | 80.53675 | 113.6175 | 90.4878 | 98.0397 | 113.6175 | 80.53675 | 20 | 60
CATA AL | CHAPA | 141996 | 2016-05-18 | 22.83765 | 24.57765 | 21.70665 | 21.88616 | 24.34711 | 20.35515 | 23.41357 | 24.36575 | 20.21207 | 22.74824 | 22.645 | 24.57765 | 20.21207 | 20 | 60
CATA | 9672968880 | 144346 | 2016-05-19 | 20.98517 | 21.17802 | 22.85954 | 24.19994 | 24.55123 | 22.34106 | 24.06327 | 24.93262 | 21.30272 | 20.27466 | 22.66882 | 24.93262 | 20.27466 | 20 | 60
CATA | FA178K0F01 | 145194 | 2016-05-19 | 24.7134 | 21.74444 | 24.21817 | 24.63122 | 24.29665 | 20.63479 | 24.89753 | 22.49172 | 21.49176 | 20.8663 | 22.9986 | 24.89753 | 20.63479 | 20 | 60
CATA | 41007813 | 144813 | 2016-05-19 | 20.70331 | 21.33645 | 22.08877 | 22.19084 | 22.43195 | 22.89343 | 20.76955 | 21.61691 | 20.36776 | 23.79859 | 21.81976 | 23.79859 | 20.36776 | 20 | 60
CATA+P.POLVO | 98456187 | 144916 | 2016-05-19 | 100.9236 | 93.8107 | 97.60442 | 105.3728 | 101.4437 | 95.4 | 95.63757 | 113.071 | 113.615 | 101.3766 | 101.8256 | 113.615 | 93.8107 | 20 | 60
CATA+P.POLVO | 41028680 | 137893 | 2016-05-19 | 103.1553 | 87.6 | 93.37527 | 92.42534 | 114.523 | 86.85719 | 106.4563 | 113.9627 | 81.06934 | 89.22162 | 96.8646 | 114.523 | 81.06934 | 20 | 60
CATA+P.POLVO | TACOL176 | 145037 | 2016-05-19 | 114.7136 | 105.4154 | 100.6482 | 115.5438 | 107.2846 | 84.87525 | 87.50971 | 109.0887 | 95.38596 | 81.12149 | 100.1587 | 115.5438 | 81.12149 | 20 | 60
CATA | 41218938 | 145083 | 2016-05-20 | 22.71675 | 24.93043 | 23.98092 | 23.17494 | 23.43239 | 20.27828 | 22.03922 | 23.64961 | 24.08073 | 24.24039 | 23.25237 | 24.93043 | 20.27828 | 20 | 60
CATA | 1440161780 | 144500 | 2016-05-20 | 24.2064 | 21.25938 | 23.37659 | 21.96995 | 24.95953 | 21.11277 | 24.75862 | 21.57658 | 20.1265 | 23.71133 | 22.70576 | 24.95953 | 20.1265 | 20 | 60
CATA | 41034107 | 145246 | 2016-05-20 | 23.36237 | 20.91716 | 23.41082 | 21.81185 | 20.42339 | 21.395 | 24.8694 | 22.12727 | 20.24606 | 20.57292 | 21.91362 | 24.8694 | 20.24606 | 20 | 60
CATA+P.POLVO | 500326325 | 145229 | 2016-05-20 | 113.8887 | 110.3811 | 103.2468 | 99.40337 | 98.15043 | 105.6221 | 103.1427 | 87.10593 | 116.593 | 99.98717 | 103.7521 | 116.593 | 87.10593 | 20 | 60
CATA+P.POLVO | 98494116 | 145228 | 2016-05-20 | 104.9167 | 87.03496 | 110.0633 | 89.50599 | 108.4899 | 94.2 | 83.32226 | 108.9952 | 108.0534 | 91.29358 | 98.58754 | 110.0633 | 83.32226 | 20 | 60
CATA+P.POLVO | 500332454 | 142922 | 2016-05-20 | 118.1 | 100.1564 | 83.2923 | 115.5676 | 91.52139 | 100.8103 | 93.54991 | 103.3415 | 114.0283 | 107.4371 | 102.7805 | 118.1 | 83.2923 | 20 | 60
CATA | 9672968880 | 145181 | 2016-05-23 | 22.82991 | 22.12126 | 22.07879 | 24.36577 | 23.43047 | 23.99514 | 20.95983 | 20.2704 | 20.38655 | 23.03021 | 22.34683 | 24.36577 | 20.2704 | 20 | 60
CATA | FA178K0F01 | 145413 | 2016-05-23 | 21.68363 | 22.84019 | 21.64793 | 24.98799 | 21.32368 | 20.31416 | 22.36427 | 22.66495 | 23.55229 | 23.32377 | 22.47029 | 24.98799 | 20.31416 | 20 | 60
CATA | 8134539 | 145251 | 2016-05-23 | 21.32791 | 21.00072 | 21.30547 | 24.84509 | 21.50624 | 21.77306 | 24.57948 | 24.44804 | 21.05236 | 20.83053 | 22.26689 | 24.84509 | 20.83053 | 20 | 60
CATA+P.POLVO | 9677139280 | 144774 | 2016-05-23 | 106.1426 | 114.3411 | 100.2 | 94.18237 | 88.62076 | 96.2 | 85.60951 | 95.67442 | 91.22317 | 83.79446 | 95.59884 | 114.3411 | 83.79446 | 20 | 60
CATA+P.POLVO | 93810138 | 144046 | 2016-05-23 | 108.1818 | 101.145 | 98.76125 | 105.3449 | 104.519 | 99.02403 | 89.81171 | 98.30931 | 108.1463 | 118.1175 | 103.1361 | 118.1175 | 89.81171 | 20 | 60
CATA+P.POLVO | 5802019965 | 144356 | 2016-05-23 | 117.7296 | 91.3475 | 90.1113 | 83.71797 | 112.4301 | 79.50853 | 92.61724 | 112.2186 | 96.47816 | 117.6032 | 99.37622 | 117.7296 | 79.50853 | 20 | 60
CATA | 41011129 | 132484 | 2016-05-24 | 22.18268 | 23.595 | 23.94226 | 22.09227 | 24.20305 | 20.1707 | 21.47114 | 23.31796 | 22.40128 | 22.31715 | 22.56935 | 24.20305 | 20.1707 | 20 | 60
CATA | 500376047 | 145442 | 2016-05-24 | 23.79684 | 24.89019 | 23.01905 | 20.01909 | 22.84344 | 20.74365 | 23.86582 | 20.45032 | 24.21187 | 24.62232 | 22.84626 | 24.89019 | 20.01909 | 20 | 60
CATA | 504208950 | 145483 | 2016-05-24 | 24.16874 | 21.63219 | 22.36557 | 21.15706 | 20.71767 | 21.45696 | 21.38414 | 20.11435 | 22.3505 | 22.72956 | 21.80767 | 24.16874 | 20.11435 | 20 | 60
CATA+P.POLVO | 9672016480 | 145301 | 2016-05-24 | 115.2601 | 97.85845 | 108.4976 | 91.12197 | 118.749 | 102.8876 | 111.5322 | 99.68855 | 101.0007 | 97.45944 | 104.4056 | 118.749 | 91.12197 | 20 | 60
CATA+P.POLVO | 98456187 | 145298 | 2016-05-24 | 82.99945 | 102.0811 | 85.36906 | 114.1313 | 98.56141 | 106.4752 | 92.14104 | 104.0551 | 104.6234 | 112.7492 | 100.3186 | 114.1313 | 82.99945 | 20 | 60
CATA+P.POLVO | 8138475M | 144624 | 2016-05-24 | 89.09249 | 108.3368 | 117.9446 | 92.15862 | 118.0698 | 105.5853 | 110.1755 | 109.3907 | 99.8057 | 81.84521 | 103.2405 | 118.0698 | 81.84521 | 20 | 60
CATA AL | CHAPA | 144204 | 2016-05-24 | 24.58889 | 23.50481 | 24.68526 | 20.76167 | 24.28423 | 24.8046 | 23.98517 | 24.51905 | 21.22583 | 23.34264 | 23.57022 | 24.8046 | 20.76167 | 20 | 60
CATA | 41034107 | 145521 | 2016-05-25 | 24.31299 | 20.72236 | 22.46191 | 24.64847 | 22.82797 | 23.87395 | 24.80254 | 21.59463 | 22.88085 | 23.69575 | 23.18214 | 24.80254 | 20.72236 | 20 | 60
CATA | 9678425980 | 144349 | 2016-05-25 | 23.4897 | 20.53547 | 22.93366 | 24.80228 | 22.66329 | 22.66649 | 20.16201 | 24.97354 | 22.7961 | 22.27858 | 22.73011 | 24.97354 | 20.16201 | 20 | 60
CATA | FA178K0F01 | 145252 | 2016-05-25 | 20.75945 | 23.25794 | 24.81984 | 21.43859 | 20.25844 | 20.74219 | 23.56139 | 24.08963 | 24.88932 | 23.0226 | 22.68394 | 24.88932 | 20.25844 | 20 | 60
CATA+P.POLVO | 41036379 | 145506 | 2016-05-25 | 113.1879 | 82.8379 | 88.48696 | 90.77937 | 97.9078 | 117.6611 | 89.10353 | 101.8295 | 107.1638 | 107.2722 | 99.62301 | 117.6611 | 82.8379 | 20 | 60
CATA+P.POLVO | 9677139280 | 144777 | 2016-05-25 | 99.34328 | 88.91614 | 101.7906 | 118.1766 | 88.01936 | 93.03302 | 87.44614 | 113.9523 | 90.02415 | 108.1862 | 98.88878 | 118.1766 | 87.44614 | 20 | 60
CATA+P.POLVO | 41028680 | 143160 | 2016-05-25 | 114.0501 | 98.9679 | 80.0214 | 101.8578 | 108.5443 | 93.98273 | 105.5838 | 109.2477 | 92.29816 | 108.8037 | 101.3358 | 114.0501 | 80.0214 | 20 | 60
CATA | 1440161780 | 144857 | 2016-05-26 | 24.263 | 22.89667 | 20.55162 | 22.32198 | 22.79196 | 23.12093 | 21.83712 | 22.40523 | 20.35961 | 24.02884 | 22.4577 | 24.263 | 20.35961 | 20 | 60
CATA | 9672968880 | 145303 | 2016-05-26 | 24.68367 | 23.47646 | 20.62405 | 20.13261 | 23.7011 | 20.67035 | 23.0149 | 23.23572 | 22.14314 | 20.97494 | 22.26569 | 24.68367 | 20.13261 | 20 | 60
CATA | FA178K0F01 | 145673 | 2016-05-26 | 21.7467 | 24.39909 | 21.79883 | 21.1905 | 22.92269 | 21.82416 | 22.00911 | 24.42978 | 24.42113 | 23.75566 | 22.84977 | 24.42978 | 21.1905 | 20 | 60
CATA+P.POLVO | 9672016480 | 145504 | 2016-05-26 | 87.79463 | 83.70162 | 82.25835 | 118.6077 | 93.04464 | 96.0442 | 116.0825 | 79.87313 | 104.7048 | 118.1992 | 98.03108 | 118.6077 | 79.87313 | 20 | 60
CATA+P.POLVO | 500332454 | 144411 | 2016-05-26 | 104.9403 | 92.04108 | 94.59339 | 93.48254 | 89.31379 | 118.6531 | 101.4872 | 89.99846 | 106.1727 | 87.91068 | 97.85933 | 118.6531 | 87.91068 | 20 | 60
CATA+P.POLVO | 8136709 | 143162 | 2016-05-26 | 89.38736 | 103.1091 | 80.18771 | 117.9047 | 94.6652 | 118.8014 | 88.698 | 94.93147 | 101.017 | 85.17678 | 97.38787 | 118.8014 | 80.18771 | 20 | 60
CATA AL | CHAPA | 145582 | 2016-05-26 | 22.98115 | 20.08386 | 23.82702 | 20.75821 | 22.94908 | 23.93646 | 21.9012 | 22.46585 | 20.3714 | 21.31963 | 22.05939 | 23.93646 | 20.08386 | 20 | 60
CATA | 41033659 | 145722 | 2016-05-27 | 24.57928 | 23.60283 | 20.15973 | 23.9181 | 24.05307 | 22.95104 | 23.52605 | 22.01585 | 20.22451 | 21.88397 | 22.69144 | 24.57928 | 20.15973 | 20 | 60
CATA | 41218938 | 145646 | 2016-05-27 | 24.17412 | 21.65272 | 20.26891 | 24.36643 | 22.07626 | 23.08605 | 20.09064 | 22.0467 | 20.21217 | 22.96108 | 22.09351 | 24.36643 | 20.09064 | 20 | 60
CATA | 500376047 | 144498 | 2016-05-27 | 21.47192 | 22.78107 | 21.42904 | 22.84453 | 23.99367 | 21.0008 | 24.78033 | 21.99397 | 24.7505 | 23.47775 | 22.85236 | 24.78033 | 21.0008 | 20 | 60
CATA+P.POLVO | 500332454 | 145731 | 2016-05-27 | 114.1398 | 98.29371 | 118.2171 | 81.99048 | 86.3231 | 91.52901 | 102.4125 | 99.27175 | 116.7014 | 94.86053 | 100.374 | 118.2171 | 81.99048 | 20 | 60
CATA+P.POLVO | 41034212 | 142672 | 2016-05-27 | 116.9054 | 85.889 | 87.68346 | 92.21503 | 95.89711 | 88.9533 | 99.13215 | 96.60768 | 101.0488 | 91.41662 | 95.57486 | 116.9054 | 85.889 | 20 | 60
CATA+P.POLVO | 98494116 | 145695 | 2016-05-27 | 114.567 | 111.6949 | 89.70534 | 102.0354 | 92.36178 | 114.5776 | 95.60114 | 95.4 | 99.01163 | 100.2 | 101.5155 | 114.5776 | 89.70534 | 20 | 60
CATA | 8136489 | 145640 | 2016-05-30 | 20.31464 | 23.30183 | 22.40467 | 21.52425 | 24.33736 | 20.87654 | 23.27295 | 24.99564 | 23.20663 | 20.13365 | 22.43681 | 24.99564 | 20.13365 | 20 | 60
CATA | 41033659 | 145814 | 2016-05-30 | 21.20676 | 20.93751 | 22.14238 | 22.53671 | 20.2809 | 20.59599 | 20.54031 | 22.2191 | 20.51229 | 21.47503 | 21.2447 | 22.53671 | 20.2809 | 20 | 60
CATA | 8134539 | 145251 | 2016-05-30 | 21.83019 | 23.49942 | 24.16756 | 23.66254 | 22.26475 | 23.34963 | 20.96673 | 24.13932 | 21.199 | 23.75874 | 22.88379 | 24.16756 | 20.96673 | 20 | 60
CATA+P.POLVO | 9677139680 | 140010 | 2016-05-30 | 85.58912 | 113.8731 | 96.4 | 113.0203 | 105.5126 | 104.9548 | 100.439 | 90.58894 | 99.59111 | 99.44882 | 100.9418 | 113.8731 | 85.58912 | 20 | 60
CATA+P.POLVO | 93810138 | 145756 | 2016-05-30 | 118.2756 | 103.1465 | 79.79156 | 87.33379 | 91.29495 | 89.98141 | 103.9123 | 87.52406 | 84.32124 | 113.4949 | 95.90764 | 118.2756 | 79.79156 | 20 | 60
CATA+P.POLVO | 8134539M | 145717 | 2016-05-30 | 90.97698 | 113.3579 | 94.29158 | 105.3492 | 99.46265 | 105.5159 | 102.2513 | 113.29 | 102.3309 | 89.48661 | 101.6313 | 113.3579 | 89.48661 | 20 | 60
CATA | 9644497580 | 145157 | 2016-05-31 | 23.84461 | 21.58396 | 23.40606 | 23.92769 | 22.06152 | 23.64071 | 20.80969 | 23.74401 | 23.64891 | 21.55061 | 22.82178 | 23.92769 | 20.80969 | 20 | 60
CATA | FA178K0F01 | 145952 | 2016-05-31 | 22.01323 | 24.79096 | 21.23021 | 24.8808 | 22.40132 | 21.27609 | 24.60549 | 20.46723 | 24.47684 | 21.7267 | 22.78689 | 24.8808 | 20.46723 | 20 | 60
CATA | 41218938 | 145816 | 2016-05-31 | 22.57208 | 22.64004 | 21.13384 | 22.89747 | 24.94678 | 24.44188 | 24.67589 | 23.26747 | 24.03563 | 21.89575 | 23.25068 | 24.94678 | 21.13384 | 20 | 60
CATA+P.POLVO | 500326325 | 145858 | 2016-05-31 | 112.3758 | 113.5335 | 96.32353 | 96.7 | 90.00732 | 95.17599 | 111.5114 | 108.4071 | 104.0628 | 80.66781 | 100.8765 | 113.5335 | 80.66781 | 20 | 60
CATA+P.POLVO | 9677139280 | 144754 | 2016-05-31 | 107.7729 | 95.47264 | 115.7366 | 87.83273 | 90.43667 | 118.4085 | 95.61346 | 83.21961 | 98.9461 | 101.5299 | 99.49692 | 118.4085 | 83.21961 | 20 | 60
CATA+P.POLVO | 500355575 | 143893 | 2016-05-31 | 116.0168 | 86.73529 | 89.7007 | 111.0332 | 100.0901 | 100.0281 | 97.1 | 96.94679 | 85.09363 | 110.4505 | 99.31951 | 116.0168 | 85.09363 | 20 | 60

## JUNIO 2016
Estado | Referencia | O.F. | Fecha | Mediciones | [9 empty] | Media | Máximo | Mínimo | V. límite cata | V. límite cata+polvo | Valores limites inferior
CATA | 41227017 | 145920 | 2016-06-01 | 24.17533 | 24.1954 | 20.10736 | 20.20463 | 24.47033 | 22.07144 | 20.47728 | 24.56224 | 24.77905 | 20.71819 | 22.57612 | 24.77905 | 20.10736 | 20 | 60
CATA | 41034107 | 145900 | 2016-06-01 | 24.58577 | 21.1742 | 21.89233 | 23.50718 | 21.55962 | 20.77325 | 22.30661 | 21.5834 | 24.91881 | 21.65548 | 22.39567 | 24.91881 | 20.77325 | 20 | 60 | Cata | 20
CATA | FA178K0F01 | 146045 | 2016-06-01 | 22.81659 | 21.46551 | 22.53286 | 20.49452 | 20.01634 | 22.3999 | 22.28778 | 23.08913 | 24.43184 | 21.03847 | 22.05729 | 24.43184 | 20.01634 | 20 | 60 | Cata+polvo | 60
CATA+P.POLVO | 41036379 | 145803 | 2016-06-01 | 96.62261 | 114.05 | 106.0104 | 98.1 | 105.4487 | 106.4377 | 103.6133 | 93.60057 | 110.9435 | 114.2995 | 104.9126 | 114.2995 | 93.60057 | 20 | 60
CATA+P.POLVO | 500332454 | 145705 | 2016-06-01 | 83.11183 | 83.21691 | 105.5356 | 108.0269 | 100.1 | 100.5896 | 91.72603 | 106.5599 | 91.24374 | 107.032 | 97.71425 | 108.0269 | 83.11183 | 20 | 60
CATA+P.POLVO | 98442225 | 144743 | 2016-06-01 | 80.3343 | 83.12012 | 103.2194 | 113.393 | 112.6572 | 90.73867 | 104.3 | 95.31987 | 100.9391 | 89.76431 | 97.3786 | 113.393 | 80.3343 | 20 | 60
CATA | 504208950 | 146112 | 2016-06-02 | 24.49635 | 24.61869 | 24.35842 | 24.8268 | 20.15727 | 23.99095 | 21.90527 | 20.88926 | 24.30949 | 23.94218 | 23.34947 | 24.8268 | 20.15727 | 20 | 60
CATA | 1440161780 | 144499 | 2016-06-02 | 23.14875 | 22.10175 | 21.02225 | 23.16833 | 22.37837 | 21.67353 | 22.99489 | 20.80084 | 24.33166 | 21.85586 | 22.34762 | 24.33166 | 20.80084 | 20 | 60
CATA | 9672968880 | 145179 | 2016-06-02 | 23.76997 | 21.2066 | 23.31223 | 20.49591 | 20.82939 | 23.59689 | 20.73141 | 23.47919 | 23.87581 | 21.73649 | 22.30339 | 23.87581 | 20.49591 | 20 | 60
CATA+P.POLVO | 41218753 | 145713 | 2016-06-02 | 93.10261 | 79.84906 | 83.39829 | 114.8867 | 90.52296 | 99.81279 | 102.5324 | 88.04369 | 110.4924 | 87.67102 | 95.03118 | 114.8867 | 79.84906 | 20 | 60
CATA+P.POLVO | 93810138 | 145797 | 2016-06-02 | 79.92972 | 104.1806 | 82.74695 | 80.73257 | 93.93417 | 98.2 | 97.80863 | 80.60579 | 98.95154 | 94.79784 | 91.18878 | 104.1806 | 79.92972 | 20 | 60
CATA+P.POLVO | 8138475M | 145994 | 2016-06-02 | 108.1138 | 81.6105 | 103.2035 | 112.0831 | 96.76696 | 109.5536 | 107.3876 | 116.0023 | 102.7065 | 116.0057 | 105.3434 | 116.0057 | 81.6105 | 20 | 60
CATA | 41033659 | 146167 | 2016-06-03 | 22.69967 | 21.04521 | 24.85664 | 20.82482 | 20.62685 | 21.51527 | 24.39726 | 20.91475 | 20.0383 | 20.02338 | 21.69421 | 24.85664 | 20.02338 | 20 | 60
CATA | FA178K0F01 | 146235 | 2016-06-03 | 20.25306 | 21.42993 | 22.55228 | 22.39497 | 22.32023 | 21.41516 | 22.35616 | 23.81505 | 23.03218 | 22.43711 | 22.20061 | 23.81505 | 20.25306 | 20 | 60
CATA | 41218938 | 146103 | 2016-06-03 | 24.69248 | 23.87311 | 24.53262 | 20.90098 | 22.56676 | 23.69691 | 20.17302 | 21.21173 | 22.38288 | 21.59933 | 22.56298 | 24.69248 | 20.17302 | 20 | 60
CATA+P.POLVO | 500326444 | 145304 | 2016-06-03 | 113.5589 | 86.70402 | 84.74598 | 83.21715 | 118.1291 | 105.8924 | 79.6457 | 111.367 | 95.6923 | 107.3262 | 98.62787 | 118.1291 | 79.6457 | 20 | 60
CATA+P.POLVO | 500332454 | 145530 | 2016-06-03 | 108.6911 | 96.81977 | 89.1 | 94.94563 | 84.02447 | 89.76861 | 109.5158 | 81.4295 | 102.5611 | 80.77302 | 93.7629 | 109.5158 | 80.77302 | 20 | 60
CATA+P.POLVO | 98456187 | 146154 | 2016-06-03 | 117.3759 | 80.32184 | 103.4088 | 109.9594 | 109.0129 | 99.97926 | 109.7488 | 105.2386 | 95.9526 | 112.5234 | 104.3522 | 117.3759 | 80.32184 | 20 | 60
CATA | 8188699 | 149359 | 2016-06-06 | 23.99224 | 23.89022 | 24.08031 | 23.16872 | 21.43939 | 21.45253 | 20.02127 | 24.95604 | 23.16785 | 22.91072 | 22.90793 | 24.95604 | 20.02127 | 20 | 60
CATA | 41033659 | 146271 | 2016-06-06 | 23.1108 | 23.48227 | 24.34333 | 21.48193 | 22.66484 | 21.15665 | 21.29564 | 24.41808 | 24.85261 | 22.83381 | 22.964 | 24.85261 | 21.15665 | 20 | 60
CATA | 41000480 | 146212 | 2016-06-06 | 21.31119 | 20.5076 | 20.64152 | 24.47103 | 24.68291 | 24.10193 | 23.43462 | 21.78497 | 21.2031 | 21.13399 | 22.32729 | 24.68291 | 20.5076 | 20 | 60
CATA+P.POLVO | 41036379 | 146267 | 2016-06-06 | 86.40149 | 87.67302 | 115.6754 | 107.0067 | 82.43306 | 88.62373 | 83.74284 | 107.7213 | 109.139 | 84.40086 | 95.28174 | 115.6754 | 82.43306 | 20 | 60
CATA+P.POLVO | 9677139280 | 144756 | 2016-06-06 | 94.04039 | 96.25171 | 87.82255 | 105.9939 | 112.4876 | 113.4186 | 90.72608 | 82.60746 | 103.6148 | 83.74461 | 97.07077 | 113.4186 | 82.60746 | 20 | 60
CATA+P.POLVO | 9677139280 | 144745 | 2016-06-06 | 98.3 | 82.07621 | 95.46363 | 98.45067 | 114.9724 | 109.3921 | 104.5508 | 106.08 | 98.16863 | 82.91191 | 99.03663 | 114.9724 | 82.07621 | 20 | 60
CATA AL | CHAPA | 146299 | 2016-06-06 | 24.58833 | 24.69427 | 23.61497 | 23.16067 | 23.24683 | 23.55964 | 22.56221 | 20.35598 | 22.1627 | 20.9859 | 22.89315 | 24.69427 | 20.35598 | 20 | 60
CATA | 9672968880 | 146161 | 2016-06-07 | 21.20034 | 21.61829 | 23.25844 | 21.34796 | 24.26033 | 22.95882 | 22.12242 | 24.33265 | 21.42622 | 23.43687 | 22.59623 | 24.33265 | 21.20034 | 20 | 60
CATA | FA178K0F01 | 146452 | 2016-06-07 | 20.53755 | 20.6942 | 23.44038 | 20.17623 | 20.7581 | 22.60402 | 24.87195 | 22.68985 | 23.7853 | 23.0985 | 22.26561 | 24.87195 | 20.17623 | 20 | 60
CATA | 1440161780 | 146417 | 2016-06-07 | 20.17786 | 23.39534 | 23.34321 | 20.80515 | 23.72449 | 23.45875 | 21.33333 | 23.25059 | 23.14281 | 22.98196 | 22.56135 | 23.72449 | 20.17786 | 20 | 60
CATA+P.POLVO | 9677139280 | 144748 | 2016-06-07 | 79.41545 | 114.3735 | 89.29527 | 83.41087 | 88.82267 | 110.769 | 84.65537 | 94.2133 | 85.49948 | 94.33864 | 92.47935 | 114.3735 | 79.41545 | 20 | 60
CATA+P.POLVO | 93910138 | 145797 | 2016-06-07 | 107.828 | 100.6 | 89.76329 | 97.98471 | 112.0374 | 103.8819 | 79.42695 | 92.76269 | 89.47735 | 93.66158 | 96.74239 | 112.0374 | 79.42695 | 20 | 60
CATA+P.POLVO | 8138413M | 146093 | 2016-06-07 | 101.3825 | 90.04927 | 102.8645 | 98.02084 | 112.2475 | 115.2394 | 89.1409 | 106.7287 | 106.2788 | 87.61046 | 100.9563 | 115.2394 | 87.61046 | 20 | 60
CATA | 41218938 | 146418 | 2016-06-08 | 20.26302 | 23.7776 | 22.58992 | 22.72261 | 21.73595 | 23.05894 | 21.11613 | 20.80722 | 23.42449 | 20.6289 | 22.01248 | 23.7776 | 20.26302 | 20 | 60
CATA | 41218852 | 146469 | 2016-06-08 | 22.64493 | 22.59648 | 24.02502 | 24.07962 | 21.53541 | 20.36552 | 21.28302 | 21.54366 | 24.54598 | 22.23042 | 22.48501 | 24.54598 | 20.36552 | 20 | 60
CATA | 41000667 | 146422 | 2016-06-08 | 20.74874 | 22.85116 | 23.13447 | 21.06749 | 22.93837 | 20.70689 | 24.99228 | 24.92785 | 22.18737 | 20.45849 | 22.40131 | 24.99228 | 20.45849 | 20 | 60
CATA+P.POLVO | 41218753 | 145713 | 2016-06-08 | 98.4 | 110.1858 | 106.8114 | 84.4118 | 80.3812 | 109.0669 | 109.0459 | 88.44998 | 100.1468 | 107.6511 | 99.45508 | 110.1858 | 80.3812 | 20 | 60
CATA+P.POLVO | 41218754 | 145700 | 2016-06-08 | 113.7773 | 99.19749 | 92.87871 | 95.2 | 111.4888 | 91.05561 | 109.4202 | 85.22512 | 107.1788 | 108.9287 | 101.4351 | 113.7773 | 85.22512 | 20 | 60
CATA+P.POLVO | 500332454 | 146370 | 2016-06-08 | 79.33894 | 86.3921 | 94.7202 | 113.5003 | 95.18713 | 114.7824 | 108.471 | 115.017 | 106.7329 | 92.39293 | 100.6535 | 115.017 | 79.33894 | 20 | 60
CATA | 8134539 | 146557 | 2016-06-09 | 22.36327 | 24.4273 | 22.45939 | 20.43605 | 21.62671 | 24.11568 | 20.54856 | 24.8868 | 24.29353 | 23.38785 | 22.85451 | 24.8868 | 20.43605 | 20 | 60
CATA | FA178K0F01 | 146638 | 2016-06-09 | 22.68017 | 24.04919 | 20.80055 | 21.23542 | 22.02461 | 23.81405 | 22.31187 | 23.76508 | 24.97299 | 20.78647 | 22.64404 | 24.97299 | 20.78647 | 20 | 60
CATA | 41218938 | 146562 | 2016-06-09 | 21.8034 | 23.84171 | 22.24797 | 21.57489 | 21.07286 | 24.63695 | 23.00424 | 24.46677 | 21.98341 | 21.64665 | 22.62789 | 24.63695 | 21.07286 | 20 | 60
CATA+P.POLVO | 5801792401 | 146521 | 2016-06-09 | 110.6294 | 82.84313 | 97.72382 | 80.48662 | 92.8646 | 91.55469 | 106.4187 | 96.28217 | 79.58681 | 89.36297 | 92.7753 | 110.6294 | 79.58681 | 20 | 60
CATA+P.POLVO | 8138475M | 146586 | 2016-06-09 | 81.95882 | 107.5948 | 90.67834 | 100.1 | 97.40049 | 117.0159 | 88.06969 | 108.3307 | 98.4 | 114.5884 | 100.4137 | 117.0159 | 81.95882 | 20 | 60
CATA+P.POLVO | 500332454 | 145754 | 2016-06-09 | 89.99146 | 104.8846 | 83.68504 | 101.4512 | 91.85688 | 113.1752 | 106.6667 | 86.17244 | 96.96363 | 96.44467 | 97.12917 | 113.1752 | 83.68504 | 20 | 60
CATA AL | CHAPA | 146429 | 2016-06-09 | 20.3235 | 22.7441 | 21.30549 | 20.16064 | 23.02551 | 24.81649 | 20.61806 | 24.24134 | 22.83722 | 24.46973 | 22.45421 | 24.81649 | 20.16064 | 20 | 60
CATA | 9672968880 | 146476 | 2016-06-10 | 24.29536 | 24.97218 | 24.05893 | 24.77103 | 24.925 | 22.21547 | 23.85385 | 20.68932 | 22.21308 | 20.32817 | 23.23224 | 24.97218 | 20.32817 | 20 | 60
CATA | 500376047 | 146628 | 2016-06-10 | 21.08291 | 20.67431 | 22.89902 | 20.98317 | 23.29116 | 21.54112 | 20.32067 | 20.5481 | 23.71525 | 22.50613 | 21.75618 | 23.71525 | 20.32067 | 20 | 60
CATA | 41025107 | 146514 | 2016-06-10 | 20.63407 | 22.2936 | 23.29099 | 22.51977 | 20.54223 | 23.38805 | 20.14343 | 20.94718 | 24.88256 | 24.23696 | 22.28788 | 24.88256 | 20.14343 | 20 | 60
CATA+P.POLVO | 500355574 | 146566 | 2016-06-10 | 89.27915 | 83.93802 | 109.9442 | 105.1828 | 92.0932 | 99.7508 | 116.0715 | 94.38217 | 110.5483 | 113.015 | 101.4205 | 116.0715 | 83.93802 | 20 | 60
CATA+P.POLVO | 41218753 | 145713 | 2016-06-10 | 116.4333 | 101.7274 | 114.0467 | 107.936 | 89.18035 | 109.9626 | 110.0937 | 79.53454 | 80.76525 | 87.00211 | 99.6682 | 116.4333 | 79.53454 | 20 | 60
CATA+P.POLVO | 500332454 | 145824 | 2016-06-10 | 79.54955 | 98.6478 | 102.0529 | 96.76118 | 109.147 | 106.5469 | 111.7905 | 94.57558 | 93.72663 | 114.1288 | 100.6927 | 114.1288 | 79.54955 | 20 | 60
CATA | 41272895 | 146327 | 2016-06-13 | 24.12595 | 22.96253 | 24.33819 | 20.47125 | 20.7714 | 21.65228 | 21.62171 | 21.85142 | 23.17292 | 21.60458 | 22.25722 | 24.33819 | 20.47125 | 20 | 60
CATA | FA178K0F01 | 146840 | 2016-06-13 | 21.9806 | 23.62505 | 23.80939 | 20.09766 | 24.00055 | 23.95172 | 24.93596 | 22.80565 | 23.64929 | 20.98472 | 22.98406 | 24.93596 | 20.09766 | 20 | 60
CATA | 41034322 | 146608 | 2016-06-13 | 21.64023 | 22.90218 | 23.12998 | 22.2149 | 20.90102 | 22.05408 | 23.03643 | 21.92326 | 22.55364 | 23.02699 | 22.33827 | 23.12998 | 20.90102 | 20 | 60
CATA+P.POLVO | 500355575 | 146613 | 2016-06-13 | 80.8465 | 90.50064 | 110.706 | 115.9014 | 104.011 | 84.95003 | 112.1841 | 82.80039 | 96.08899 | 105.502 | 98.34911 | 115.9014 | 80.8465 | 20 | 60
CATA+P.POLVO | 5802112713 | 146855 | 2016-06-13 | 107.2318 | 89.26863 | 105.0162 | 118.0936 | 114.7064 | 102.8709 | 97.44865 | 80.57288 | 99.86648 | 85.50656 | 100.0582 | 118.0936 | 80.57288 | 20 | 60
CATA AL | CHAPA | 146705 | 2016-06-13 | 23.42549 | 24.56863 | 21.50607 | 24.98635 | 24.11144 | 20.3254 | 20.03312 | 20.46127 | 22.73785 | 24.27198 | 22.64276 | 24.98635 | 20.03312 | 20 | 60
CATA | 8134539 | 146557 | 2016-06-14 | 20.99115 | 21.6276 | 20.86593 | 24.62725 | 21.22624 | 22.44962 | 21.78516 | 20.86009 | 23.69426 | 23.40278 | 22.15301 | 24.62725 | 20.86009 | 20 | 60
CATA | 41218852 | 146792 | 2016-06-14 | 20.94322 | 22.68236 | 24.17698 | 20.59558 | 21.88842 | 22.85091 | 21.27015 | 24.24827 | 21.63794 | 24.76658 | 22.50604 | 24.76658 | 20.59558 | 20 | 60
CATA | 41034111 | 146878 | 2016-06-14 | 22.07295 | 21.05475 | 20.48702 | 23.31433 | 20.11117 | 22.32169 | 23.47061 | 20.42074 | 22.29441 | 21.94971 | 21.74974 | 23.47061 | 20.11117 | 20 | 60
CATA+P.POLVO | 8188993 | 141867 | 2016-06-14 | 87.79238 | 113.0217 | 106.5659 | 115.5465 | 118.4548 | 105.0428 | 91.08461 | 108.6259 | 96.89706 | 102.8297 | 104.5861 | 118.4548 | 87.79238 | 20 | 60
CATA+P.POLVO | 500326444 | 146779 | 2016-06-14 | 90.13647 | 114.4873 | 84.28859 | 109.1752 | 101.3276 | 112.9082 | 93.21946 | 100.2929 | 97.2 | 107.1075 | 101.0143 | 114.4873 | 84.28859 | 20 | 60
CATA+P.POLVO | 98415475 | 143931 | 2016-06-14 | 85.58341 | 86.1205 | 91.15368 | 109.3491 | 104.5849 | 105.6817 | 89.9367 | 85.97243 | 105.088 | 92.40289 | 95.58733 | 109.3491 | 85.58341 | 20 | 60
CATA AL | CHAPA | 146740 | 2016-06-14 | 21.87097 | 23.27572 | 24.71514 | 22.98626 | 21.1167 | 23.31968 | 23.87898 | 24.79788 | 20.21194 | 22.23356 | 22.84068 | 24.79788 | 20.21194 | 20 | 60
CATA | 1440161780 | 146954 | 2016-06-15 | 21.76728 | 22.78755 | 23.16859 | 23.23993 | 20.77341 | 23.37708 | 22.08458 | 22.91024 | 21.42543 | 24.86397 | 22.63981 | 24.86397 | 20.77341 | 20 | 60
CATA | FA178K0F01 | 147048 | 2016-06-15 | 20.8131 | 22.0652 | 22.62441 | 20.62621 | 21.67847 | 22.51231 | 22.41979 | 24.17428 | 23.09898 | 21.69742 | 22.17102 | 24.17428 | 20.62621 | 20 | 60
CATA | 41218852 | 146859 | 2016-06-15 | 22.20992 | 21.26942 | 21.38906 | 21.02604 | 20.02317 | 23.25627 | 21.69856 | 24.45879 | 22.46325 | 23.4195 | 22.1214 | 24.45879 | 20.02317 | 20 | 60
CATA+P.POLVO | 500315602 | 145026 | 2016-06-15 | 94.58463 | 118.5109 | 93.00093 | 99.42527 | 100.3 | 79.74037 | 101.0468 | 93.88418 | 91.7797 | 105.5717 | 97.78445 | 118.5109 | 79.74037 | 20 | 60
CATA+P.POLVO | 41036379 | 146949 | 2016-06-15 | 86.71964 | 108.6208 | 105.0231 | 99.41577 | 84.74588 | 87.94021 | 92.21885 | 112.1853 | 95.35722 | 95.66321 | 96.789 | 112.1853 | 84.74588 | 20 | 60
CATA+P.POLVO | 500332454 | 146462 | 2016-06-15 | 87.39485 | 111.3837 | 80.94539 | 90.62695 | 81.1622 | 99.38888 | 99.65743 | 88.40648 | 118.2273 | 88.01469 | 94.52079 | 118.2273 | 80.94539 | 20 | 60
CATA | FA178K0F01 | 147179 | 2016-06-16 | 20.97965 | 20.42199 | 24.49281 | 21.28653 | 23.74852 | 22.39848 | 23.39474 | 24.65121 | 24.57023 | 22.52882 | 22.8473 | 24.65121 | 20.42199 | 20 | 60
CATA | 41218938 | 147086 | 2016-06-16 | 23.59903 | 23.10479 | 21.20793 | 24.57339 | 21.33884 | 20.39663 | 24.04859 | 22.47841 | 23.25898 | 22.94078 | 22.69474 | 24.57339 | 20.39663 | 20 | 60
CATA | 41000480 | 147085 | 2016-06-16 | 21.97819 | 24.05822 | 21.81572 | 24.16514 | 23.8293 | 21.74968 | 21.97164 | 21.60931 | 20.69841 | 20.01293 | 22.18885 | 24.16514 | 20.01293 | 20 | 60
CATA+P.POLVO | 98442225 | 145169 | 2016-06-16 | 79.40984 | 111.3784 | 114.3706 | 94.41216 | 91.21293 | 83.38498 | 114.191 | 106.6273 | 92.30255 | 106.471 | 99.37608 | 114.3706 | 79.40984 | 20 | 60
CATA+P.POLVO | 9677139280 | 145934 | 2016-06-16 | 82.49538 | 102.8246 | 98.79499 | 82.15689 | 103.3627 | 111.4373 | 116.3705 | 104.0108 | 86.64715 | 114.8497 | 100.295 | 116.3705 | 82.15689 | 20 | 60
CATA+P.POLVO | 5801792388 | 145097 | 2016-06-16 | 97.6 | 83.22487 | 98.15005 | 88.43867 | 93.85803 | 97.21766 | 113.7353 | 86.28143 | 112.3015 | 112.4983 | 98.33058 | 113.7353 | 83.22487 | 20 | 60
CATA AL | CHAPA | 146996 | 2016-06-16 | 21.27793 | 20.09083 | 20.51094 | 24.77622 | 22.20049 | 21.20525 | 24.20549 | 20.53308 | 23.22343 | 20.92943 | 21.89531 | 24.77622 | 20.09083 | 20 | 60
CATA | 9672968880 | 146871 | 2016-06-17 | 23.67029 | 21.97929 | 22.178 | 23.74153 | 23.41247 | 20.87774 | 20.48962 | 21.46508 | 22.30415 | 20.94944 | 22.10676 | 23.74153 | 20.48962 | 20 | 60
CATA | 41034107 | 147198 | 2016-06-17 | 23.94435 | 23.69757 | 21.24598 | 20.40909 | 24.99687 | 21.61661 | 21.80411 | 22.57242 | 20.64457 | 21.7414 | 22.2673 | 24.99687 | 20.40909 | 20 | 60
CATA | 41000480 | 147085 | 2016-06-17 | 22.738 | 24.1 | 22.92112 | 22.3 | 23.8 | 21.9 | 22.6 | 23.1 | 23.64123 | 22 | 22.91004 | 24.1 | 21.9 | 20 | 60
CATA+P.POLVO | 9672016480 | 147163 | 2016-06-17 | 98.4932 | 89.65402 | 84.32507 | 104.0225 | 81.11514 | 111.3648 | 88.69447 | 94.79366 | 94.4161 | 115.9955 | 96.28745 | 115.9955 | 81.11514 | 20 | 60
CATA+P.POLVO | 500332454 | 146492 | 2016-06-17 | 113.0361 | 84.98881 | 85.70552 | 98.1 | 111.7092 | 85.3 | 91.06186 | 106.0298 | 89.73655 | 81.33578 | 94.70036 | 113.0361 | 81.33578 | 20 | 60
CATA+P.POLVO | 93810138 | 147025 | 2016-06-17 | 111.1494 | 94.2868 | 101.9038 | 95.89394 | 108.401 | 113.6142 | 114.8155 | 81.79383 | 94.1 | 113.2475 | 102.9206 | 114.8155 | 81.79383 | 20 | 60
CATA | 504000147 | 147145 | 2016-06-20 | 24.74539 | 22.73567 | 23.31819 | 24.40435 | 23.1059 | 24.0074 | 20.42981 | 23.19445 | 24.96851 | 23.20109 | 23.41107 | 24.96851 | 20.42981 | 20 | 60
CATA | FA178K0F01 | 147329 | 2016-06-20 | 22.92066 | 24.37389 | 24.59549 | 20.08487 | 23.61104 | 22.70111 | 23.81138 | 22.1763 | 21.84868 | 23.66431 | 22.97877 | 24.59549 | 20.08487 | 20 | 60
CATA | 8165562 | 147232 | 2016-06-20 | 23.0001 | 24.06045 | 21.8952 | 21.96162 | 23.42966 | 24.45117 | 24.03597 | 20.09251 | 21.4795 | 22.23438 | 22.66406 | 24.45117 | 20.09251 | 20 | 60
CATA+P.POLVO | 41218754 | 145700 | 2016-06-20 | 99.13442 | 108.7161 | 94.3276 | 102.0258 | 115.7637 | 89.07809 | 103.4359 | 100.2637 | 111.6035 | 86.59714 | 101.0946 | 115.7637 | 86.59714 | 20 | 60
CATA+P.POLVO | 500315602 | 147274 | 2016-06-20 | 94.32382 | 99.96051 | 113.0563 | 86.28686 | 98.00719 | 80.48789 | 105.3049 | 108.277 | 86.46965 | 106.6872 | 97.88613 | 113.0563 | 80.48789 | 20 | 60
CATA+P.POLVO | 41034212 | 147221 | 2016-06-20 | 94.57569 | 79.06569 | 84.74108 | 85.73805 | 87.392 | 100.5303 | 109.4215 | 97.5748 | 111.5859 | 105.1697 | 95.57947 | 111.5859 | 79.06569 | 20 | 60
CATA AL | CHAPA | 147209 | 2016-06-20 | 22.51472 | 20.24539 | 23.93134 | 23.56368 | 23.46129 | 21.60649 | 23.45308 | 24.12158 | 24.07805 | 24.87208 | 23.18477 | 24.87208 | 20.24539 | 20 | 60
CATA | 9672968880 | 146791 | 2016-06-21 | 22.6971 | 24.2634 | 24.87965 | 20.46902 | 20.93842 | 20.68372 | 21.37785 | 23.42792 | 21.8512 | 23.50832 | 22.40966 | 24.87965 | 20.46902 | 20 | 60
CATA | 41034107 | 146664 | 2016-06-21 | 22.18275 | 21.25328 | 20.33229 | 24.76562 | 21.74493 | 20.46198 | 20.94048 | 22.29283 | 22.6963 | 21.51746 | 21.81879 | 24.76562 | 20.33229 | 20 | 60
CATA | FA178K0F01 | 147412 | 2016-06-21 | 23.36291 | 23.55457 | 22.67647 | 23.81288 | 20.37644 | 21.50666 | 20.34323 | 20.78141 | 22.29162 | 24.90527 | 22.36115 | 24.90527 | 20.34323 | 20 | 60
CATA+P.POLVO | 500332454 | 145636 | 2016-06-21 | 90.02557 | 82.97336 | 118.9027 | 100.6413 | 81.21072 | 117.3334 | 100.8813 | 117.486 | 118.0026 | 89.92559 | 101.7383 | 118.9027 | 81.21072 | 20 | 60
CATA+P.POLVO | 9677139280 | 145927 | 2016-06-21 | 112.7269 | 111.6001 | 83.57605 | 107.8617 | 117.6149 | 100.5346 | 100.0521 | 114.9908 | 108.4507 | 113.6232 | 107.1031 | 117.6149 | 83.57605 | 20 | 60
CATA+P.POLVO | 41036379 | 145720 | 2016-06-21 | 91.35219 | 98.40281 | 81.12823 | 118.6956 | 79.04209 | 81.44714 | 97.86708 | 97.9153 | 88.32313 | 98.62867 | 93.28023 | 118.6956 | 79.04209 | 20 | 60
CATA | 41218938 | 147393 | 2016-06-22 | 21.20838 | 20.27663 | 22.73577 | 22.7697 | 24.26718 | 24.90009 | 21.19555 | 20.84442 | 22.24152 | 20.63463 | 22.10739 | 24.90009 | 20.27663 | 20 | 60
CATA | 8134539 | 146557 | 2016-06-22 | 20.72628 | 24.01877 | 21.84347 | 21.96703 | 21.66659 | 24.08918 | 23.25161 | 22.56553 | 20.71277 | 24.90949 | 22.57507 | 24.90949 | 20.71277 | 20 | 60
CATA | 41000480 | 147360 | 2016-06-22 | 22.84538 | 24.21858 | 20.15271 | 20.66855 | 22.87088 | 22.20315 | 24.26275 | 21.92027 | 22.7217 | 23.45852 | 22.53225 | 24.26275 | 20.15271 | 20 | 60
CATA+P.POLVO | 9672016480 | 147233 | 2016-06-22 | 79.40676 | 80.61679 | 110.1791 | 96.51306 | 95.28883 | 117.1421 | 97.23966 | 94.75254 | 80.63539 | 100.1266 | 95.19009 | 117.1421 | 79.40676 | 20 | 60
CATA+P.POLVO | 41218754 | 147431 | 2016-06-22 | 112.3505 | 79.72527 | 87.8732 | 109.044 | 118.2106 | 104.9837 | 113.3506 | 116.6128 | 98.12251 | 106.4569 | 104.673 | 118.2106 | 79.72527 | 20 | 60
CATA+P.POLVO | 41272711 | 147460 | 2016-06-22 | 80.63118 | 97.42609 | 95.06388 | 83.81355 | 91.92562 | 88.16906 | 100.6295 | 118.5178 | 110.4848 | 110.41 | 97.70715 | 118.5178 | 80.63118 | 20 | 60
CATA AL | CHAPA | 147376 | 2016-06-22 | 20.40389 | 21.6776 | 21.30967 | 20.04697 | 24.40488 | 23.10095 | 20.35033 | 20.56109 | 22.11011 | 23.51602 | 21.74815 | 24.40488 | 20.04697 | 20 | 60
CATA | 8165562 | 147304 | 2016-06-23 | 22.29967 | 23.27389 | 23.62307 | 24.43529 | 20.66429 | 21.93221 | 24.72306 | 20.15808 | 24.8056 | 21.69189 | 22.76071 | 24.8056 | 20.15808 | 20 | 60
CATA | FA178K0F01 | 147595 | 2016-06-23 | 23.92951 | 22.42477 | 22.71773 | 20.39202 | 20.49917 | 24.33768 | 24.73418 | 22.23418 | 21.60844 | 20.95486 | 22.38325 | 24.73418 | 20.39202 | 20 | 60
CATA | 41007812 | 147497 | 2016-06-23 | 21.52127 | 22.45259 | 21.316 | 22.23024 | 24.56536 | 23.75309 | 21.99355 | 23.07176 | 24.41909 | 20.94931 | 22.62723 | 24.56536 | 20.94931 | 20 | 60
CATA+P.POLVO | 500332454 | 147469 | 2016-06-23 | 90.62544 | 101.295 | 101.335 | 82.34941 | 87.55497 | 102.6422 | 114.4903 | 99.08969 | 112.2455 | 113.8781 | 100.5505 | 114.4903 | 82.34941 | 20 | 60
CATA+P.POLVO | 5802112713 | 147543 | 2016-06-23 | 103.9251 | 113.8204 | 104.3058 | 115.6705 | 90.67765 | 105.0738 | 96.62493 | 94.46539 | 90.25208 | 112.4074 | 102.7223 | 115.6705 | 90.25208 | 20 | 60
CATA+P.POLVO | 8138475M | 147102 | 2016-06-23 | 104.1952 | 103.2935 | 99.36876 | 80.84381 | 99.74427 | 100.9944 | 99.34045 | 98.95474 | 89.71419 | 98.2891 | 97.47384 | 104.1952 | 80.84381 | 20 | 60
CATA | 41218938 | 147562 | 2016-06-24 | 22.83564 | 23.65937 | 20.44773 | 20.2588 | 22.02028 | 20.09284 | 20.6818 | 24.59597 | 24.67378 | 22.10189 | 22.13681 | 24.67378 | 20.09284 | 20 | 60
CATA | FA178K0F01 | 147763 | 2016-06-24 | 24.33651 | 21.13136 | 23.74837 | 21.29445 | 20.38067 | 20.06051 | 21.05206 | 24.42859 | 23.83684 | 22.82081 | 22.30902 | 24.42859 | 20.06051 | 20 | 60
CATA | 41007813 | 147612 | 2016-06-24 | 20.66045 | 23.66095 | 23.31824 | 23.63091 | 22.52471 | 23.05009 | 23.72267 | 23.91995 | 24.18209 | 24.08957 | 23.27596 | 24.18209 | 20.66045 | 20 | 60
CATA+P.POLVO | 41036379 | 147639 | 2016-06-24 | 87.1785 | 111.6658 | 115.1131 | 87.51703 | 81.90399 | 95.5501 | 88.51019 | 98.61725 | 100.7028 | 88.01087 | 95.47697 | 115.1131 | 81.90399 | 20 | 60
CATA+P.POLVO | 9677139280 | 145928 | 2016-06-24 | 106.4062 | 107.5611 | 112.969 | 87.08298 | 100.5203 | 112.7996 | 107.6342 | 111.2703 | 95.52523 | 91.53142 | 103.33 | 112.969 | 87.08298 | 20 | 60
CATA AL | CHAPA | 147659 | 2016-06-24 | 21.50059 | 21.74644 | 21.34873 | 24.12795 | 22.30116 | 20.22411 | 23.15264 | 24.76286 | 21.72069 | 20.19034 | 22.10755 | 24.76286 | 20.19034 | 20 | 60
CATA | 8134539 | 145251 | 2016-06-27 | 23.64785 | 22.62347 | 20.3108 | 23.75979 | 20.12665 | 20.29689 | 22.99503 | 21.75311 | 20.36341 | 20.32305 | 21.62 | 23.75979 | 20.12665 | 20 | 60
CATA | 41218938 | 147779 | 2016-06-27 | 22.27172 | 21.72972 | 24.10759 | 24.04452 | 24.23569 | 21.5047 | 24.2161 | 23.26587 | 20.55137 | 23.03705 | 22.89643 | 24.23569 | 20.55137 | 20 | 60
CATA | FA178K0F01 | 147942 | 2016-06-27 | 20.84347 | 22.31177 | 23.6863 | 22.39893 | 23.0999 | 21.6925 | 22.3246 | 24.68113 | 24.53153 | 23.57753 | 22.91477 | 24.68113 | 20.84347 | 20 | 60
CATA+P.POLVO | 9677139280 | 145937 | 2016-06-27 | 96.469 | 94.96326 | 100.2084 | 111.6953 | 109.4659 | 104.0555 | 93.8695 | 96.82325 | 85.79146 | 111.6042 | 100.4946 | 111.6953 | 85.79146 | 20 | 60
CATA+P.POLVO | 500332454 | 147569 | 2016-06-27 | 88.99413 | 99.30837 | 96.91059 | 104.6536 | 86.73662 | 109.6825 | 112.7401 | 84.77572 | 97.27308 | 88.06155 | 96.91363 | 112.7401 | 84.77572 | 20 | 60
CATA+P.POLVO | 41218753 | 147429 | 2016-06-27 | 84.81746 | 87.56605 | 102.7926 | 103.1192 | 97.50394 | 101.3175 | 117.4027 | 91.31331 | 103.6694 | 87.96298 | 97.74652 | 117.4027 | 84.81746 | 20 | 60
CATA | 41034107 | 147969 | 2016-06-28 | 24.37505 | 22.26255 | 21.08877 | 22.53568 | 21.01642 | 22.40305 | 20.68058 | 20.72406 | 21.88936 | 20.46245 | 21.7438 | 24.37505 | 20.46245 | 20 | 60
CATA | FA178K0F01 | 148019 | 2016-06-28 | 21.95686 | 23.9419 | 22.53084 | 20.29566 | 23.78601 | 22.63146 | 22.48076 | 21.88296 | 22.34404 | 23.19534 | 22.50458 | 23.9419 | 20.29566 | 20 | 60
CATA | 41218938 | 147858 | 2016-06-28 | 22.85916 | 20.37573 | 21.12028 | 24.12647 | 21.5462 | 23.39784 | 23.06825 | 21.32942 | 22.20893 | 20.30048 | 22.03327 | 24.12647 | 20.30048 | 20 | 60
CATA+P.POLVO | 41036379 | 147964 | 2016-06-28 | 94.48747 | 113.3299 | 82.94445 | 94.75017 | 89.58338 | 98.65351 | 118.6389 | 84.73661 | 90.67867 | 88.10098 | 95.59041 | 118.6389 | 82.94445 | 20 | 60
CATA+P.POLVO | 500326325 | 147953 | 2016-06-28 | 113.5532 | 100.8304 | 85.53142 | 93.25898 | 79.83007 | 82.56437 | 109.3514 | 79.17243 | 106.2406 | 85.83399 | 93.61668 | 113.5532 | 79.17243 | 20 | 60
CATA+P.POLVO | 9672016480 | 145504 | 2016-06-28 | 81.16042 | 98.09173 | 109.0582 | 83.37645 | 100.4676 | 115.209 | 86.10158 | 79.71241 | 95.54193 | 98.92656 | 94.76459 | 115.209 | 79.71241 | 20 | 60
CATA AL | CHAPA | 147885 | 2016-06-28 | 22.45763 | 20.94362 | 24.16803 | 22.19173 | 21.66545 | 22.59875 | 21.98117 | 23.58218 | 21.0774 | 21.88181 | 22.25478 | 24.16803 | 20.94362 | 20 | 60
CATA | 8136489 | 147993 | 2016-06-29 | 21.81147 | 21.66376 | 21.93822 | 21.74354 | 23.75249 | 20.54407 | 21.74732 | 24.19795 | 21.01783 | 22.45409 | 22.08707 | 24.19795 | 20.54407 | 20 | 60
CATA | 500376047 | 148054 | 2016-06-29 | 23.73345 | 21.43887 | 24.73687 | 22.22515 | 24.92454 | 20.21377 | 21.47679 | 24.22374 | 20.40596 | 24.4419 | 22.7821 | 24.92454 | 20.21377 | 20 | 60
CATA | 41272895 | 147987 | 2016-06-29 | 23.82263 | 21.97863 | 24.39381 | 20.72024 | 22.03587 | 24.7327 | 21.07487 | 22.1363 | 23.61331 | 20.35891 | 22.48673 | 24.7327 | 20.35891 | 20 | 60
CATA+P.POLVO | 98415475 | 147952 | 2016-06-29 | 112.2613 | 98.07783 | 109.977 | 108.7968 | 103.1649 | 111.9125 | 110.3757 | 109.0252 | 97.29662 | 90.02987 | 105.0918 | 112.2613 | 90.02987 | 20 | 60
CATA+P.POLVO | 500377056 | 148056 | 2016-06-29 | 113.8928 | 114.87 | 107.949 | 83.86275 | 92.91028 | 109.757 | 84.83519 | 80.45768 | 110.5508 | 96.24289 | 99.53284 | 114.87 | 80.45768 | 20 | 60
CATA+P.POLVO | 98442225 | 148109 | 2016-06-29 | 89.82565 | 107.792 | 114.2813 | 91.83668 | 114.4453 | 108.5831 | 79.89371 | 114.4164 | 80.24935 | 91.92957 | 99.32531 | 114.4453 | 79.89371 | 20 | 60
CATA | FA178K0F01 | 148247 | 2016-06-30 | 23.09779 | 22.87579 | 21.23986 | 23.32608 | 22.85723 | 24.13159 | 24.1994 | 21.55002 | 24.98612 | 20.94481 | 22.92087 | 24.98612 | 20.94481 | 20 | 60
CATA | 8136488 | 147992 | 2016-06-30 | 24.96034 | 22.32965 | 22.88221 | 20.27166 | 23.30079 | 21.16017 | 22.69233 | 20.48978 | 23.52471 | 22.5644 | 22.41761 | 24.96034 | 20.27166 | 20 | 60
CATA | 17012BJ50 | 148113 | 2016-06-30 | 24.0412 | 20.24974 | 24.35174 | 20.89579 | 23.57453 | 22.48356 | 23.06015 | 23.9251 | 20.21925 | 24.16229 | 22.69634 | 24.35174 | 20.21925 | 20 | 60
CATA+P.POLVO | 98442225 | 148108 | 2016-06-30 | 94.75573 | 80.27895 | 103.9015 | 97.55137 | 106.4708 | 114.9884 | 86.59839 | 110.46 | 95.93701 | 111.5466 | 100.2489 | 114.9884 | 80.27895 | 20 | 60
CATA+P.POLVO | 41231314 | 148080 | 2016-06-30 | 115.8909 | 86.12513 | 84.00823 | 91.0461 | 103.828 | 82.49081 | 82.05192 | 106.2434 | 99.88411 | 103.3297 | 95.48984 | 115.8909 | 82.05192 | 20 | 60
CATA+P.POLVO | 8138475M | 147672 | 2016-06-30 | 117.8998 | 114.5605 | 80.93975 | 107.3727 | 88.97306 | 86.82222 | 115.4515 | 81.7995 | 118.1917 | 106.0277 | 101.8039 | 118.1917 | 80.93975 | 20 | 60

## 2T
Estado | Referencia | O.F. | Fecha | Mediciones | [9 empty] | Media | Desv standard | Máximo | Mínimo | V. límite cata | V. límite cata
CATA | 41218938 | 141835 | 2016-04-01 | 21.9104 | 22.3 | 21.6926 | 22.82536 | 23.54326 | 22.29729 | 20.46797 | 20.76616 | 21.58393 | 24.16597 | 22.15529 | 1.146812 | 24.16597 | 20.46797 | 15 | 35
CATA | FA178K0F01 | 141962 | 2016-04-01 | 23.23054 | 20.09444 | 23.23592 | 20.60532 | 21.78884 | 24.61652 | 21.07876 | 21.52296 | 24.16782 | 24.68462 | 22.50257 | 1.698556 | 24.68462 | 20.09444 | 15 | 35
CATA | 9672968880 | 141828 | 2016-04-01 | 21.37121 | 21.45953 | 22.8677 | 24.89499 | 20.78273 | 24.3389 | 22.44225 | 20.36635 | 21.76111 | 21.54896 | 22.18337 | 1.474306 | 24.89499 | 20.36635 | 15 | 35
CATA | 41000480 | 141955 | 2016-04-04 | 24.94437 | 23.35584 | 20.13172 | 20.16792 | 20.2892 | 24.39459 | 20.20602 | 21.55169 | 23.20091 | 21.46059 | 21.97028 | 1.86068 | 24.94437 | 20.13172 | 15 | 35
CATA | E155402 | 141915 | 2016-04-04 | 21.9743 | 21.63459 | 24.99864 | 20.05776 | 23.1 | 23.78821 | 22.73771 | 20.86966 | 22.60577 | 23.54975 | 22.53164 | 1.455647 | 24.99864 | 20.05776 | 15 | 35
CATA | 9678412980 | 134790 | 2016-04-04 | 20.10682 | 24.80283 | 22.19571 | 20.10971 | 22.01544 | 24.06648 | 24.64365 | 23.57588 | 22.72609 | 20.50092 | 22.47435 | 1.804893 | 24.80283 | 20.10682 | 15 | 35
CATA | 1440161780 | 141749 | 2016-04-05 | 22.14829 | 21.47198 | 22.76267 | 22.95126 | 23.4 | 24.0011 | 21.63868 | 21.44606 | 23.42545 | 20.87405 | 22.41195 | 1.043059 | 24.0011 | 20.87405 | 15 | 35
CATA | 41218938 | 140632 | 2016-04-05 | 20.44921 | 23.01103 | 23.39617 | 21.80112 | 20.78554 | 23.44678 | 20.92146 | 22.26871 | 23.45833 | 21.30323 | 22.08416 | 1.190747 | 23.45833 | 20.44921 | 15 | 35
CATA | FA178K0F01 | 142163 | 2016-04-05 | 20.06991 | 24.90472 | 20.41549 | 24.49884 | 22.97554 | 23.84028 | 23.28027 | 20.92325 | 20.16558 | 23.9731 | 22.5047 | 1.908033 | 24.90472 | 20.06991 | 15 | 35
CATA AL | CHAPA | 141983 | 2016-04-05 | 23.84704 | 21.13009 | 21.23468 | 22.19153 | 24.41226 | 21.2839 | 22.57756 | 21.43144 | 20.63599 | 22.509 | 22.12535 | 1.235664 | 24.41226 | 20.63599 | 15 | 35
CATA | 8134539 | 141916 | 2016-04-06 | 23.55741 | 24.98221 | 24.26648 | 24.01251 | 24.86401 | 23.27222 | 20.60489 | 21.73432 | 22.57926 | 20.2052 | 23.00785 | 1.691267 | 24.98221 | 20.2052 | 15 | 35
CATA | QBCB0000A | 142209 | 2016-04-06 | 23.60342 | 24.17169 | 22.89142 | 21.32185 | 20.89163 | 20.31703 | 20.54343 | 21.92229 | 20.9899 | 24.16937 | 22.0822 | 1.505142 | 24.17169 | 20.31703 | 15 | 35
CATA | 9672968880 | 141950 | 2016-04-06 | 21.75479 | 24.04932 | 20.24887 | 20.88084 | 22.85215 | 24.4325 | 21.4368 | 23.82426 | 22.45134 | 20.97924 | 22.1 | 1.463099 | 24.4325 | 20.24887 | 15 | 35
CATA | 41272895 | 140536 | 2016-04-07 | 20.69809 | 21.19303 | 22.78987 | 22.46466 | 24.96354 | 20.07981 | 20.8778 | 20.54468 | 20.66273 | 23.928 | 21.82022 | 1.640299 | 24.96354 | 20.07981 | 15 | 35
CATA | 41033310 | 139687 | 2016-04-07 | 24.46032 | 20.90645 | 22.29198 | 22.38052 | 20.97792 | 23.53094 | 23.68315 | 24.59592 | 21.22176 | 21.75239 | 22.58014 | 1.40399 | 24.59592 | 20.90645 | 15 | 35
CATA | FA178K0F01 | 142316 | 2016-04-07 | 23.43307 | 22.0199 | 20.74559 | 20.68263 | 20.56654 | 21.66455 | 21.55584 | 20.33617 | 22.20575 | 20.706 | 21.3916 | 0.9724752 | 23.43307 | 20.33617 | 15 | 35
CATA | 500328186 | 142274 | 2016-04-08 | 22.64189 | 23.73057 | 24.42501 | 23.39453 | 21.77274 | 24.61784 | 22.21463 | 20.64018 | 24.93236 | 21.84764 | 23.02174 | 1.422622 | 24.93236 | 20.64018 | 15 | 35
CATA | 41000667 | 142304 | 2016-04-08 | 24.18167 | 24.28365 | 21.39339 | 23.97271 | 23.47248 | 21.97989 | 22.23569 | 21.70035 | 21.07385 | 20.30468 | 22.45984 | 1.420704 | 24.28365 | 20.30468 | 15 | 35
CATA | 41000480 | 142303 | 2016-04-08 | 22.97949 | 24.42237 | 20.88083 | 22.72568 | 24.08332 | 24.01507 | 20.39593 | 23.92011 | 21.30833 | 21.67891 | 22.641 | 1.480979 | 24.42237 | 20.39593 | 15 | 35
CATA | 41034107 | 141916 | 2016-04-11 | 24.35841 | 22.69365 | 24.93104 | 24.54862 | 23.69201 | 24.96283 | 23.40893 | 22.4786 | 21.09463 | 23.55112 | 23.57198 | 1.22472 | 24.96283 | 21.09463 | 15 | 35
CATA | 9801175580 | 141675 | 2016-04-11 | 21.937 | 22.05003 | 24.47485 | 20.81822 | 24.35992 | 23.42381 | 24.42414 | 20.77708 | 20.98185 | 23.6563 | 22.69032 | 1.545995 | 24.47485 | 20.77708 | 15 | 35
CATA | FA178K0F01 | 142521 | 2016-04-11 | 23.4721 | 24.68145 | 20.46537 | 20.52265 | 22.31872 | 24.85753 | 20.85879 | 20.95073 | 23.74839 | 24.95481 | 22.68305 | 1.876385 | 24.95481 | 20.46537 | 15 | 35
CATA | 1440161780 | 142498 | 2016-04-12 | 20.98463 | 20.60013 | 23.52893 | 21.0855 | 20.23181 | 20.33659 | 21.40269 | 22.61004 | 23.17477 | 21.90897 | 21.58641 | 1.176846 | 23.52893 | 20.23181 | 15 | 35
CATA | 8136489 | 142527 | 2016-04-12 | 24.60776 | 21.19959 | 24.23653 | 21.45737 | 22.1015 | 23.56289 | 21.6 | 21.89744 | 24.3374 | 20.34312 | 22.53436 | 1.517099 | 24.60776 | 20.34312 | 15 | 35
CATA | 41218938 | 142282 | 2016-04-12 | 21.08884 | 23.11145 | 21.27537 | 20.18732 | 22.0826 | 22.79253 | 23.07064 | 21.95011 | 21.94922 | 22.2 | 21.97081 | 0.9246124 | 23.11145 | 20.18732 | 15 | 35
CATA | 9644497080 | 142428 | 2016-04-13 | 22.63854 | 20.06591 | 24.43762 | 24.39402 | 21.12467 | 23.85971 | 24.4525 | 24.67803 | 24.19208 | 22.62055 | 23.24636 | 1.594754 | 24.67803 | 20.06591 | 15 | 35
CATA | 504208950 | 140968 | 2016-04-13 | 23.81753 | 21.88554 | 22.08625 | 20.22342 | 23.22915 | 23.65246 | 22.93588 | 20.54335 | 22.30815 | 22.33098 | 22.30127 | 1.202598 | 23.81753 | 20.22342 | 15 | 35
CATA | 41025107 | 142545 | 2016-04-13 | 24.06536 | 21.63507 | 23.71927 | 22.96258 | 24.36296 | 20.55753 | 21.27409 | 24.98554 | 21.92931 | 24.2765 | 22.97682 | 1.528679 | 24.98554 | 20.55753 | 15 | 35
CATA AL | CHAPA | 142348 | 2016-04-13 | 20.989 | 22.58598 | 21.32124 | 24.6598 | 22.87727 | 21.65855 | 23.86394 | 24.13627 | 21.79434 | 22.71309 | 22.65995 | 1.248125 | 24.6598 | 20.989 | 15 | 35
CATA | 41034107 | 142716 | 2016-04-14 | 21.78003 | 22.79626 | 20.49001 | 24.72797 | 24.96533 | 22.42305 | 23.62579 | 22.59509 | 20.10462 | 21.11992 | 22.46281 | 1.653242 | 24.96533 | 20.10462 | 15 | 35
CATA | FA178K0F01 | 142843 | 2016-04-14 | 23.12207 | 21.61192 | 21.54695 | 21.30946 | 20.67305 | 22.77845 | 20.26731 | 23.21991 | 21.12205 | 24.31131 | 21.99625 | 1.293648 | 24.31131 | 20.26731 | 15 | 35
CATA | 8134539 | 141916 | 2016-04-14 | 24.95918 | 20.95296 | 21.20272 | 24.02969 | 22.29651 | 23.08527 | 23.77969 | 24.40889 | 22.00989 | 22.24679 | 22.89716 | 1.368544 | 24.95918 | 20.95296 | 15 | 35
CATA | 41000480 | 142811 | 2016-04-15 | 23.18042 | 21.52337 | 24.13437 | 23.78909 | 21.33109 | 20.81078 | 20.19517 | 23.14963 | 22.49703 | 20.47687 | 22.10878 | 1.424638 | 24.13437 | 20.19517 | 15 | 35
CATA | 504208950 | 142853 | 2016-04-15 | 22.38973 | 22.89486 | 20.95025 | 23.25616 | 22.57606 | 21.14502 | 24.08415 | 21.9 | 23.48531 | 24.61441 | 22.7296 | 1.191043 | 24.61441 | 20.95025 | 15 | 35
CATA | 41288442 | 142803 | 2016-04-15 | 21.95666 | 20.94122 | 23.40156 | 24.11918 | 20.78767 | 20.78197 | 20.66166 | 24.06584 | 20.74015 | 22.90768 | 22.03636 | 1.452518 | 24.11918 | 20.66166 | 15 | 35
CATA | 9672968880 | 142904 | 2016-04-18 | 22.1 | 23.36648 | 20.87068 | 20.64326 | 24.00501 | 20.33232 | 24.33764 | 24.86463 | 20.31544 | 20.39932 | 22.12348 | 1.847302 | 24.86463 | 20.31544 | 15 | 35
CATA | 1440161780 | 142499 | 2016-04-18 | 21.59028 | 23.08622 | 24.92465 | 20.08175 | 23.45897 | 24.49452 | 21.9194 | 24.30751 | 22.32105 | 20.48661 | 22.6671 | 1.673537 | 24.92465 | 20.08175 | 15 | 35
CATA | FA178K0F01 | 143057 | 2016-04-18 | 23.77234 | 24.95641 | 23.01967 | 21.99545 | 21.31982 | 24.85803 | 20.18227 | 23.1064 | 21.92173 | 21.60699 | 22.67391 | 1.552759 | 24.95641 | 20.18227 | 15 | 35
CATA AL | CHAPA | 142722 | 2016-04-18 | 21.56454 | 20.42972 | 22.81178 | 21.7286 | 22.15645 | 24.02539 | 22.28032 | 21.02959 | 21.06255 | 21.57985 | 21.86688 | 1.022694 | 24.02539 | 20.42972 | 15 | 35
CATA | 8165562 | 142932 | 2016-04-19 | 23.15134 | 24.58812 | 24.66569 | 23.02316 | 23.72238 | 24.83522 | 21.17995 | 24.74013 | 24.7601 | 23.57084 | 23.82369 | 1.163792 | 24.83522 | 21.17995 | 15 | 35
CATA | FA178K0F01 | 143146 | 2016-04-19 | 21.57196 | 21.07077 | 21.03811 | 24.41347 | 24.06976 | 21.07617 | 24.26381 | 24.38346 | 22.65304 | 22.83458 | 22.73751 | 1.469073 | 24.41347 | 21.03811 | 15 | 35
CATA | 8134539 | 141916 | 2016-04-19 | 21.12358 | 21.18663 | 22.34602 | 21.55913 | 21.17436 | 24.85404 | 23.05112 | 20.10831 | 23.87394 | 21.08305 | 22.03602 | 1.475497 | 24.85404 | 20.10831 | 15 | 35
CATA | 500376047 | 143094 | 2016-04-20 | 22.6488 | 20.76141 | 21.58501 | 20.11353 | 20.05185 | 20.12995 | 21.92984 | 23.24581 | 20.91711 | 23.24573 | 21.4629 | 1.26382 | 23.24581 | 20.05185 | 15 | 35
CATA | 41218938 | 143018 | 2016-04-20 | 22.6125 | 23.74515 | 20.53657 | 24.60248 | 24.36137 | 21.08512 | 24.96034 | 20.63754 | 24.7609 | 22.47491 | 22.97769 | 1.753016 | 24.96034 | 20.53657 | 15 | 35
CATA | FA178K0F01 | 143245 | 2016-04-20 | 20.25586 | 24.46265 | 20.51018 | 21.15287 | 24.27085 | 23.22451 | 24.10744 | 21.89825 | 24.68724 | 20.7784 | 22.53483 | 1.795206 | 24.68724 | 20.25586 | 15 | 35
CATA | 8136488 | 143198 | 2016-04-21 | 22.13338 | 20.20477 | 23.31013 | 20.6772 | 23.73033 | 22.11954 | 22.1121 | 23.3298 | 23.39009 | 24.15353 | 22.51609 | 1.30821 | 24.15353 | 20.20477 | 15 | 35
CATA | 1440161780 | 142623 | 2016-04-21 | 24.08173 | 21.89633 | 23.59985 | 21.84729 | 24.5893 | 24.05136 | 23.79875 | 24.58968 | 23.05636 | 22.87644 | 23.43871 | 0.9981595 | 24.58968 | 21.84729 | 15 | 35
CATA | 9644497080 | 142376 | 2016-04-21 | 22.05974 | 22.27663 | 22.95233 | 23.01274 | 24.54745 | 22.77429 | 23.18708 | 21.36699 | 24.58374 | 22.19502 | 22.8956 | 1.033025 | 24.58374 | 21.36699 | 15 | 35
CATA | 41218938 | 143192 | 2016-04-22 | 20.53294 | 20.06006 | 22.79358 | 21.26138 | 23.81659 | 23.49731 | 22.54185 | 24.82766 | 24.67282 | 22.76385 | 22.6768 | 1.635337 | 24.82766 | 20.06006 | 15 | 35
CATA | FA178K0F01 | 143427 | 2016-04-22 | 22.3 | 22.7812 | 22.08139 | 20.52303 | 21.8762 | 23.18376 | 23.70099 | 23.15118 | 24.92981 | 23.13368 | 22.76612 | 1.179602 | 24.92981 | 20.52303 | 15 | 35
CATA | 41218852 | 143334 | 2016-04-22 | 23.64373 | 21.54769 | 23.26311 | 21.41959 | 22.90716 | 24.8747 | 21.16107 | 20.34151 | 20.89369 | 21.30116 | 22.13534 | 1.449486 | 24.8747 | 20.34151 | 15 | 35
CATA AL | CHAPA | 143290 | 2016-04-22 | 21.7344 | 23.40067 | 21.08441 | 21.15603 | 21.32242 | 22.23063 | 22.53438 | 23.79181 | 24.43909 | 23.75126 | 22.54451 | 1.231197 | 24.43909 | 21.08441 | 15 | 35
CATA | 8134539 | 143324 | 2016-04-25 | 22.67399 | 22.35207 | 21.88295 | 20.18339 | 22.22671 | 23.70175 | 20.27564 | 24.14719 | 20.45312 | 20.61643 | 21.85132 | 1.434078 | 24.14719 | 20.18339 | 15 | 35
CATA | 504208950 | 143233 | 2016-04-25 | 23.72657 | 24.86389 | 20.10539 | 20.68348 | 22.971 | 20.0374 | 22.6 | 21.09991 | 23.02606 | 23.08225 | 22.2196 | 1.640202 | 24.86389 | 20.0374 | 15 | 35
CATA | 8165562 | 143408 | 2016-04-25 | 20.24538 | 20.86823 | 20.64971 | 23.33975 | 22.85471 | 23.62764 | 23.00685 | 20.21688 | 22.5385 | 22.49766 | 21.98453 | 1.336916 | 23.62764 | 20.21688 | 15 | 35
CATA | E155402 | 143387 | 2016-04-26 | 24.39517 | 21.0755 | 24.99326 | 23.55694 | 21.46241 | 22.43845 | 24.34239 | 24.15703 | 21.21717 | 23.63212 | 23.12705 | 1.459465 | 24.99326 | 21.0755 | 15 | 35
CATA | 41000480 | 143359 | 2016-04-26 | 20.50107 | 20.36618 | 23.79045 | 20.33278 | 20.13911 | 24.28393 | 23.78165 | 22.84866 | 23.94665 | 24.53022 | 22.45207 | 1.874479 | 24.53022 | 20.13911 | 15 | 35
CATA | FA178K0F01 | 143623 | 2016-04-26 | 22.43337 | 23.65141 | 24.77569 | 21.71029 | 24.58271 | 22.05226 | 21.94565 | 22.45142 | 23.9026 | 20.30158 | 22.7807 | 1.413932 | 24.77569 | 20.30158 | 15 | 35
CATA | 8134539 | 143234 | 2016-04-27 | 23.89056 | 23.64575 | 24.10794 | 22.9024 | 20.967 | 21.18883 | 20.50084 | 22.06583 | 21.8723 | 22.26703 | 22.34085 | 1.266808 | 24.10794 | 20.50084 | 15 | 35
CATA | 41218938 | 143589 | 2016-04-27 | 24.52063 | 22.96495 | 22.08558 | 21.36708 | 21.81889 | 21.1288 | 23.84327 | 24.82797 | 23.81898 | 23.85214 | 23.02283 | 1.339849 | 24.82797 | 21.1288 | 15 | 35
CATA | 41007813 | 143640 | 2016-04-27 | 22.5478 | 23.12083 | 21.46788 | 23.295 | 21.96321 | 21.13999 | 21.3755 | 24.18254 | 20.78937 | 21.42987 | 22.1312 | 1.107024 | 24.18254 | 20.78937 | 15 | 35
CATA | 1440161780 | 142623 | 2016-04-28 | 20.85132 | 24.46159 | 22.335 | 21.434 | 24.80451 | 21.96227 | 21.54711 | 20.05848 | 21.07426 | 23.83483 | 22.23634 | 1.609616 | 24.80451 | 20.05848 | 15 | 35
CATA | FA178K0F01 | 143747 | 2016-04-28 | 22.26893 | 22.82942 | 22.49914 | 20.11123 | 23.7594 | 22.03097 | 20.41021 | 24.7685 | 22.08594 | 22.59373 | 22.33575 | 1.378324 | 24.7685 | 20.11123 | 15 | 35
CATA | 9644497080 | 143720 | 2016-04-28 | 22.82449 | 22.58946 | 21.87306 | 23.84289 | 23.12308 | 20.09608 | 24.10666 | 22.88483 | 21.27873 | 22.51745 | 22.51367 | 1.187723 | 24.10666 | 20.09608 | 15 | 35
CATA AL | CHAPA | 143669 | 2016-04-28 | 20.67102 | 21.69257 | 20.27673 | 23.76704 | 23.23757 | 21.30414 | 21.88145 | 20.657 | 23.38491 | 20.61896 | 21.74914 | 1.290229 | 23.76704 | 20.27673 | 15 | 35
CATA | 8165562 | 143508 | 2016-04-29 | 24.58328 | 23.2316 | 20.65416 | 21.76822 | 24.10841 | 20.19295 | 20.43578 | 22.45197 | 20.02563 | 24.44371 | 22.18957 | 1.823536 | 24.58328 | 20.02563 | 15 | 35
CATA | 41218938 | 143494 | 2016-04-29 | 23.22015 | 21.56381 | 24.42305 | 21.87016 | 22.25073 | 21.55338 | 22.6709 | 23.17265 | 21.97803 | 24.68032 | 22.73832 | 1.124874 | 24.68032 | 21.55338 | 15 | 35
CATA | FA178K0F01 | 143918 | 2016-04-29 | 24.13348 | 23.34218 | 22.85397 | 23.66667 | 23.47198 | 23.65089 | 20.20933 | 24.49848 | 23.67545 | 23.07903 | 23.25814 | 1.171108 | 24.49848 | 20.20933 | 15 | 35
CATA | 41218938 | 143795 | 2016-05-03 | 21.33706 | 20.48225 | 24.13218 | 22.43946 | 23.4478 | 23.96165 | 23.27815 | 24.03244 | 22.63986 | 20.23033 | 22.59812 | 1.458871 | 24.13218 | 20.23033 | 15 | 35
CATA | FA178K0F01 | 143986 | 2016-05-03 | 24.82251 | 21.92992 | 21.60947 | 20.27557 | 22.63347 | 23.56347 | 21.10827 | 21.24952 | 21.65494 | 21.29303 | 22.01402 | 1.32994 | 24.82251 | 20.27557 | 15 | 35
CATA | 1440161780 | 142500 | 2016-05-03 | 24.22379 | 23.66599 | 23.56104 | 24.29406 | 24.01632 | 20.10244 | 24.17546 | 20.38688 | 21.39982 | 24.43465 | 23.02605 | 1.705594 | 24.43465 | 20.10244 | 15 | 35
CATA | 8134539 | 143234 | 2016-05-04 | 20.67154 | 22.31816 | 24.20618 | 21.45062 | 20.36649 | 24.47148 | 21.27342 | 21.17867 | 20.68536 | 22.59139 | 21.92133 | 1.454123 | 24.47148 | 20.36649 | 15 | 35
CATA | 41007813 | 143850 | 2016-05-04 | 21.41925 | 21.60184 | 23.21591 | 20.21816 | 21.27929 | 24.20929 | 23.70899 | 23.13716 | 22.9184 | 23.03385 | 22.47422 | 1.26609 | 24.20929 | 20.21816 | 15 | 35
CATA | 41000480 | 143981 | 2016-05-04 | 22.7065 | 21.37216 | 22.12029 | 20.27005 | 24.94142 | 24.73537 | 22.61214 | 22.08915 | 23.42634 | 23.3959 | 22.76693 | 1.434438 | 24.94142 | 20.27005 | 15 | 35
CATA | FA178K0F01 | 144140 | 2016-05-05 | 21.11515 | 23.02665 | 23.02376 | 22.74777 | 24.6587 | 20.91768 | 22.96919 | 24.51716 | 23.82102 | 24.67896 | 23.14761 | 1.345063 | 24.67896 | 20.91768 | 15 | 35
CATA | 8134539 | 143234 | 2016-05-05 | 24.27267 | 21.7236 | 24.58508 | 24.74258 | 22.9666 | 23.37461 | 22.3116 | 20.36417 | 20.24916 | 22.82309 | 22.74132 | 1.608663 | 24.74258 | 20.24916 | 15 | 35
CATA | 1440161780 | 142462 | 2016-05-05 | 22.2396 | 20.66433 | 24.76585 | 24.86336 | 21.30039 | 20.95647 | 20.84039 | 21.21498 | 21.85709 | 22.22139 | 22.09239 | 1.535276 | 24.86336 | 20.66433 | 15 | 35
CATA AL | CHAPA | 144028 | 2016-05-05 | 21.7981 | 22.58668 | 20.25199 | 23.18043 | 21.07796 | 20.56701 | 22.97377 | 22.5538 | 22.38508 | 20.37436 | 21.77492 | 1.119367 | 23.18043 | 20.25199 | 15 | 35
CATA | 41272895 | 144097 | 2016-05-06 | 20.94072 | 23.08046 | 24.85364 | 24.22607 | 23.83424 | 20.78086 | 20.07548 | 21.33025 | 20.90787 | 23.27593 | 22.33055 | 1.703568 | 24.85364 | 20.07548 | 15 | 35
CATA | 41218938 | 144122 | 2016-05-06 | 21.15291 | 20.22102 | 23.29363 | 22.05439 | 20.05661 | 21.49387 | 24.83143 | 20.50754 | 21.87691 | 20.36537 | 21.58537 | 1.520383 | 24.83143 | 20.05661 | 15 | 35
CATA | 9672968880 | 144056 | 2016-05-06 | 24.882 | 23.06175 | 22.35919 | 23.42731 | 21.40022 | 20.86513 | 23.37755 | 24.74187 | 21.54133 | 20.01284 | 22.56692 | 1.619595 | 24.882 | 20.01284 | 15 | 35
CATA | 41219345 | 144286 | 2016-05-09 | 20.37641 | 22.36945 | 22.08797 | 24.77633 | 23.96058 | 24.50304 | 24.28624 | 20.45598 | 24.34195 | 21.52144 | 22.86794 | 1.712335 | 24.77633 | 20.37641 | 15 | 35
CATA | 8134539 | 143234 | 2016-05-09 | 20.58314 | 24.01203 | 22.02052 | 20.52791 | 20.15271 | 23.61353 | 22.01586 | 22.8801 | 24.13772 | 21.61515 | 22.15587 | 1.471546 | 24.13772 | 20.15271 | 15 | 35
CATA | 504208950 | 144117 | 2016-05-09 | 24.38675 | 22.16272 | 21.47735 | 22.78369 | 22.95809 | 23.05363 | 23.99294 | 24.41288 | 20.04573 | 20.73799 | 22.60118 | 1.499259 | 24.41288 | 20.04573 | 15 | 35
CATA AL | CHAPA | 144202 | 2016-05-09 | 21.36311 | 23.34327 | 23.37207 | 21.11887 | 23.06658 | 24.62097 | 23.24308 | 23.55236 | 21.47177 | 24.16438 | 22.93165 | 1.207156 | 24.62097 | 21.11887 | 15 | 35
CATA | 41218938 | 144121 | 2016-05-10 | 21.76129 | 21.57868 | 21.11084 | 23.24609 | 24.53741 | 22.54837 | 23.66034 | 21.60031 | 23.44703 | 23.64128 | 22.71316 | 1.151573 | 24.53741 | 21.11084 | 15 | 35
CATA | 9672968880 | 144129 | 2016-05-10 | 22.13458 | 21.15376 | 24.32411 | 21.15695 | 21.04002 | 21.67797 | 20.61456 | 24.58919 | 24.99807 | 21.82481 | 22.3514 | 1.64247 | 24.99807 | 20.61456 | 15 | 35
CATA | FA178K0F01 | 144487 | 2016-05-10 | 24.13035 | 23.01002 | 21.06597 | 22.92648 | 20.5461 | 23.25832 | 23.2914 | 22.86828 | 23.95892 | 20.19167 | 22.52475 | 1.404829 | 24.13035 | 20.19167 | 15 | 35
CATA AL | CHAPA | 144259 | 2016-05-10 | 20.22705 | 23.50214 | 24.95206 | 22.79568 | 20.57708 | 24.91088 | 24.63925 | 22.01877 | 20.22261 | 24.24795 | 22.80935 | 1.94003 | 24.95206 | 20.22261 | 15 | 35
CATA | 41034322 | 143563 | 2016-05-11 | 22.27861 | 24.64547 | 21.92533 | 24.28566 | 24.89723 | 23.79435 | 22.78995 | 20.06698 | 20.77945 | 20.90275 | 22.63658 | 1.729534 | 24.89723 | 20.06698 | 15 | 35
CATA | 500341744 | 144511 | 2016-05-11 | 21.1457 | 24.0219 | 21.42929 | 24.55207 | 22.94255 | 21.1192 | 24.03315 | 24.29526 | 20.34897 | 21.56791 | 22.5456 | 1.586703 | 24.55207 | 20.34897 | 15 | 35
CATA | 500328186 | 144444 | 2016-05-11 | 22.03778 | 21.12961 | 21.75906 | 24.05768 | 20.65191 | 24.1698 | 23.84436 | 24.76622 | 24.40101 | 22.81387 | 22.96313 | 1.482535 | 24.76622 | 20.65191 | 15 | 35
CATA | 41034107 | 144656 | 2016-05-12 | 22.00717 | 20.50677 | 24.39341 | 21.03743 | 21.03374 | 20.31412 | 22.72163 | 24.44151 | 22.18624 | 23.67353 | 22.23156 | 1.543499 | 24.44151 | 20.31412 | 15 | 35
CATA | 41218938/ | 144564 | 2016-05-12 | 24.59222 | 24.23194 | 20.04831 | 20.53669 | 24.98302 | 20.58447 | 24.61021 | 20.99186 | 24.78383 | 23.3923 | 22.87548 | 2.065771 | 24.98302 | 20.04831 | 15 | 35
CATA | FA178K0F01 | 144714 | 2016-05-12 | 22.25647 | 20.08701 | 24.94534 | 22.03993 | 23.87326 | 21.38715 | 20.80231 | 20.74917 | 20.16804 | 23.82659 | 22.01353 | 1.698901 | 24.94534 | 20.08701 | 15 | 35
CATA AL | CHAPA | 144537 | 2016-05-12 | 20.91619 | 22.30025 | 24.42044 | 22.56925 | 24.42073 | 24.20844 | 24.80645 | 20.73138 | 22.8082 | 22.91383 | 23.00952 | 1.451707 | 24.80645 | 20.73138 | 15 | 35
CATA | 8136489 | 143335 | 2016-05-13 | 21.18967 | 23.91648 | 24.6672 | 22.16647 | 22.74463 | 20.68073 | 21.74859 | 20.85166 | 22.60481 | 20.76672 | 22.1337 | 1.368538 | 24.6672 | 20.68073 | 15 | 35
CATA | FA178K0F01 | 144848 | 2016-05-13 | 21.91332 | 24.42665 | 20.44269 | 21.04117 | 23.95607 | 21.71384 | 22.00285 | 23.42376 | 24.85482 | 23.86861 | 22.76438 | 1.52661 | 24.85482 | 20.44269 | 15 | 35
CATA | 41272896 | 144044 | 2016-05-13 | 23.71775 | 24 | 22.50139 | 23.1 | 23.4 | 21.87391 | 22.1 | 22.4105 | 23.24969 | 22.6 | 22.89532 | 0.7049144 | 24 | 21.87391 | 15 | 35
CATA AL | CHAPA | 144263 | 2016-05-13 | 20.02905 | 23.35842 | 23.30413 | 23.69199 | 20.39788 | 24.92733 | 23.00594 | 20.74814 | 22.85551 | 20.81333 | 22.31317 | 1.672256 | 24.92733 | 20.02905 | 15 | 35
CATA | 500374277 | 144837 | 2016-05-16 | 23.53484 | 24.56389 | 23.34985 | 20.3689 | 21.13931 | 21.20078 | 24.58022 | 22.62725 | 20.4917 | 21.28744 | 22.31442 | 1.620578 | 24.58022 | 20.3689 | 15 | 35
CATA | FA178K0F01 | 144895 | 2016-05-16 | 21.17726 | 21.08354 | 20.70989 | 21.47297 | 24.02819 | 23.91393 | 21.812 | 20.06984 | 22.13829 | 23.72906 | 22.0135 | 1.41435 | 24.02819 | 20.06984 | 15 | 35
CATA | 41211594 | 144814 | 2016-05-16 | 23.67381 | 21.57084 | 20.45759 | 21.40545 | 20.57466 | 20.63039 | 21.46284 | 23.4458 | 21.17217 | 24.50621 | 21.88998 | 1.447219 | 24.50621 | 20.45759 | 15 | 35
CATA | 8136488 | 144696 | 2016-05-17 | 22.05506 | 22.081 | 21.87932 | 22.94237 | 20.32764 | 20.93268 | 23.75777 | 20.04617 | 22.5341 | 23.56946 | 22.01256 | 1.269397 | 23.75777 | 20.04617 | 15 | 35
CATA | 41218938 | 144456 | 2016-05-17 | 20.27904 | 21.96656 | 22.77434 | 22.10714 | 21.63851 | 23.64757 | 22.12417 | 22.49762 | 24.99222 | 24.79517 | 22.68223 | 1.445069 | 24.99222 | 20.27904 | 15 | 35
CATA | FA178K0F01 | 144969 | 2016-05-17 | 22.03427 | 22.33911 | 23.14033 | 23.74692 | 20.73035 | 23.69842 | 20.24109 | 20.18598 | 20.96395 | 22.68808 | 21.97685 | 1.369948 | 23.74692 | 20.18598 | 15 | 35
CATA | 1440161780 | 144414 | 2016-05-18 | 20.187 | 21.48486 | 23.0315 | 22.93386 | 24.63101 | 24.10687 | 24.96464 | 23.65742 | 21.97706 | 22.82542 | 22.97996 | 1.470609 | 24.96464 | 20.187 | 15 | 35
CATA | 500368529 | 145023 | 2016-05-18 | 20.91765 | 22.78274 | 24.70974 | 21.44951 | 20.73325 | 23.99714 | 21.64861 | 22.50766 | 24.03837 | 20.38962 | 22.31743 | 1.532791 | 24.70974 | 20.38962 | 15 | 35
CATA | 41034107 | 145035 | 2016-05-18 | 20.82271 | 22.52601 | 20.43788 | 23.45247 | 24.83169 | 23.62827 | 20.4004 | 22.29435 | 24.02788 | 23.45527 | 22.58769 | 1.574237 | 24.83169 | 20.4004 | 15 | 35
CATA AL | CHAPA | 141996 | 2016-05-18 | 22.83765 | 24.57765 | 21.70665 | 21.88616 | 24.34711 | 20.35515 | 23.41357 | 24.36575 | 20.21207 | 22.74824 | 22.645 | 1.593412 | 24.57765 | 20.21207 | 15 | 35
CATA | 9672968880 | 144346 | 2016-05-19 | 20.98517 | 21.17802 | 22.85954 | 24.19994 | 24.55123 | 22.34106 | 24.06327 | 24.93262 | 21.30272 | 20.27466 | 22.66882 | 1.691689 | 24.93262 | 20.27466 | 15 | 35
CATA | FA178K0F01 | 145194 | 2016-05-19 | 24.7134 | 21.74444 | 24.21817 | 24.63122 | 24.29665 | 20.63479 | 24.89753 | 22.49172 | 21.49176 | 20.8663 | 22.9986 | 1.719785 | 24.89753 | 20.63479 | 15 | 35
CATA | 41007813 | 144813 | 2016-05-19 | 20.70331 | 21.33645 | 22.08877 | 22.19084 | 22.43195 | 22.89343 | 20.76955 | 21.61691 | 20.36776 | 23.79859 | 21.81976 | 1.074234 | 23.79859 | 20.36776 | 15 | 35
CATA | 41218938 | 145083 | 2016-05-20 | 22.71675 | 24.93043 | 23.98092 | 23.17494 | 23.43239 | 20.27828 | 22.03922 | 23.64961 | 24.08073 | 24.24039 | 23.25237 | 1.325355 | 24.93043 | 20.27828 | 15 | 35
CATA | 1440161780 | 144500 | 2016-05-20 | 24.2064 | 21.25938 | 23.37659 | 21.96995 | 24.95953 | 21.11277 | 24.75862 | 21.57658 | 20.1265 | 23.71133 | 22.70576 | 1.703119 | 24.95953 | 20.1265 | 15 | 35
CATA | 41034107 | 145246 | 2016-05-20 | 23.36237 | 20.91716 | 23.41082 | 21.81185 | 20.42339 | 21.395 | 24.8694 | 22.12727 | 20.24606 | 20.57292 | 21.91362 | 1.534565 | 24.8694 | 20.24606 | 15 | 35
CATA | 9672968880 | 145181 | 2016-05-23 | 22.82991 | 22.12126 | 22.07879 | 24.36577 | 23.43047 | 23.99514 | 20.95983 | 20.2704 | 20.38655 | 23.03021 | 22.34683 | 1.447929 | 24.36577 | 20.2704 | 15 | 35
CATA | FA178K0F01 | 145413 | 2016-05-23 | 21.68363 | 22.84019 | 21.64793 | 24.98799 | 21.32368 | 20.31416 | 22.36427 | 22.66495 | 23.55229 | 23.32377 | 22.47029 | 1.320043 | 24.98799 | 20.31416 | 15 | 35
CATA | 8134539 | 145251 | 2016-05-23 | 21.32791 | 21.00072 | 21.30547 | 24.84509 | 21.50624 | 21.77306 | 24.57948 | 24.44804 | 21.05236 | 20.83053 | 22.26689 | 1.650671 | 24.84509 | 20.83053 | 15 | 35
CATA | 41011129 | 132484 | 2016-05-24 | 22.18268 | 23.595 | 23.94226 | 22.09227 | 24.20305 | 20.1707 | 21.47114 | 23.31796 | 22.40128 | 22.31715 | 22.56935 | 1.229037 | 24.20305 | 20.1707 | 15 | 35
CATA | 500376047 | 145442 | 2016-05-24 | 23.79684 | 24.89019 | 23.01905 | 20.01909 | 22.84344 | 20.74365 | 23.86582 | 20.45032 | 24.21187 | 24.62232 | 22.84626 | 1.805062 | 24.89019 | 20.01909 | 15 | 35
CATA | 504208950 | 145483 | 2016-05-24 | 24.16874 | 21.63219 | 22.36557 | 21.15706 | 20.71767 | 21.45696 | 21.38414 | 20.11435 | 22.3505 | 22.72956 | 21.80767 | 1.147089 | 24.16874 | 20.11435 | 15 | 35
CATA AL | CHAPA | 144204 | 2016-05-24 | 24.58889 | 23.50481 | 24.68526 | 20.76167 | 24.28423 | 24.8046 | 23.98517 | 24.51905 | 21.22583 | 23.34264 | 23.57022 | 1.446342 | 24.8046 | 20.76167 | 15 | 35
CATA | 41034107 | 145521 | 2016-05-25 | 24.31299 | 20.72236 | 22.46191 | 24.64847 | 22.82797 | 23.87395 | 24.80254 | 21.59463 | 22.88085 | 23.69575 | 23.18214 | 1.337606 | 24.80254 | 20.72236 | 15 | 35
CATA | 9678425980 | 144349 | 2016-05-25 | 23.4897 | 20.53547 | 22.93366 | 24.80228 | 22.66329 | 22.66649 | 20.16201 | 24.97354 | 22.7961 | 22.27858 | 22.73011 | 1.548246 | 24.97354 | 20.16201 | 15 | 35
CATA | FA178K0F01 | 145252 | 2016-05-25 | 20.75945 | 23.25794 | 24.81984 | 21.43859 | 20.25844 | 20.74219 | 23.56139 | 24.08963 | 24.88932 | 23.0226 | 22.68394 | 1.748773 | 24.88932 | 20.25844 | 15 | 35
CATA | 1440161780 | 144857 | 2016-05-26 | 24.263 | 22.89667 | 20.55162 | 22.32198 | 22.79196 | 23.12093 | 21.83712 | 22.40523 | 20.35961 | 24.02884 | 22.4577 | 1.28726 | 24.263 | 20.35961 | 15 | 35
CATA | 9672968880 | 145303 | 2016-05-26 | 24.68367 | 23.47646 | 20.62405 | 20.13261 | 23.7011 | 20.67035 | 23.0149 | 23.23572 | 22.14314 | 20.97494 | 22.26569 | 1.575734 | 24.68367 | 20.13261 | 15 | 35
CATA | FA178K0F01 | 145673 | 2016-05-26 | 21.7467 | 24.39909 | 21.79883 | 21.1905 | 22.92269 | 21.82416 | 22.00911 | 24.42978 | 24.42113 | 23.75566 | 22.84977 | 1.292068 | 24.42978 | 21.1905 | 15 | 35
CATA AL | CHAPA | 145582 | 2016-05-26 | 22.98115 | 20.08386 | 23.82702 | 20.75821 | 22.94908 | 23.93646 | 21.9012 | 22.46585 | 20.3714 | 21.31963 | 22.05939 | 1.393306 | 23.93646 | 20.08386 | 15 | 35
CATA | 41033659 | 145722 | 2016-05-27 | 24.57928 | 23.60283 | 20.15973 | 23.9181 | 24.05307 | 22.95104 | 23.52605 | 22.01585 | 20.22451 | 21.88397 | 22.69144 | 1.567766 | 24.57928 | 20.15973 | 15 | 35
CATA | 41218938 | 145646 | 2016-05-27 | 24.17412 | 21.65272 | 20.26891 | 24.36643 | 22.07626 | 23.08605 | 20.09064 | 22.0467 | 20.21217 | 22.96108 | 22.09351 | 1.57444 | 24.36643 | 20.09064 | 15 | 35
CATA | 500376047 | 144498 | 2016-05-27 | 21.47192 | 22.78107 | 21.42904 | 22.84453 | 23.99367 | 21.0008 | 24.78033 | 21.99397 | 24.7505 | 23.47775 | 22.85236 | 1.379025 | 24.78033 | 21.0008 | 15 | 35
CATA | 8136489 | 145640 | 2016-05-30 | 20.31464 | 23.30183 | 22.40467 | 21.52425 | 24.33736 | 20.87654 | 23.27295 | 24.99564 | 23.20663 | 20.13365 | 22.43681 | 1.675843 | 24.99564 | 20.13365 | 15 | 35
CATA | 41033659 | 145814 | 2016-05-30 | 21.20676 | 20.93751 | 22.14238 | 22.53671 | 20.2809 | 20.59599 | 20.54031 | 22.2191 | 20.51229 | 21.47503 | 21.2447 | 0.8134811 | 22.53671 | 20.2809 | 15 | 35
CATA | 8134539 | 145251 | 2016-05-30 | 21.83019 | 23.49942 | 24.16756 | 23.66254 | 22.26475 | 23.34963 | 20.96673 | 24.13932 | 21.199 | 23.75874 | 22.88379 | 1.211027 | 24.16756 | 20.96673 | 15 | 35
CATA | 9644497580 | 145157 | 2016-05-31 | 23.84461 | 21.58396 | 23.40606 | 23.92769 | 22.06152 | 23.64071 | 20.80969 | 23.74401 | 23.64891 | 21.55061 | 22.82178 | 1.182768 | 23.92769 | 20.80969 | 15 | 35
CATA | FA178K0F01 | 145952 | 2016-05-31 | 22.01323 | 24.79096 | 21.23021 | 24.8808 | 22.40132 | 21.27609 | 24.60549 | 20.46723 | 24.47684 | 21.7267 | 22.78689 | 1.716645 | 24.8808 | 20.46723 | 15 | 35
CATA | 41218938 | 145816 | 2016-05-31 | 22.57208 | 22.64004 | 21.13384 | 22.89747 | 24.94678 | 24.44188 | 24.67589 | 23.26747 | 24.03563 | 21.89575 | 23.25068 | 1.256908 | 24.94678 | 21.13384 | 15 | 35
CATA | 41227017 | 145920 | 2016-06-01 | 24.17533 | 24.1954 | 20.10736 | 20.20463 | 24.47033 | 22.07144 | 20.47728 | 24.56224 | 24.77905 | 20.71819 | 22.57612 | 2.038399 | 24.77905 | 20.10736 | 15 | 35
CATA | 41034107 | 145900 | 2016-06-01 | 24.58577 | 21.1742 | 21.89233 | 23.50718 | 21.55962 | 20.77325 | 22.30661 | 21.5834 | 24.91881 | 21.65548 | 22.39567 | 1.44108 | 24.91881 | 20.77325 | 15 | 35
CATA | FA178K0F01 | 146045 | 2016-06-01 | 22.81659 | 21.46551 | 22.53286 | 20.49452 | 20.01634 | 22.3999 | 22.28778 | 23.08913 | 24.43184 | 21.03847 | 22.05729 | 1.319608 | 24.43184 | 20.01634 | 15 | 35
CATA | 504208950 | 146112 | 2016-06-02 | 24.49635 | 24.61869 | 24.35842 | 24.8268 | 20.15727 | 23.99095 | 21.90527 | 20.88926 | 24.30949 | 23.94218 | 23.34947 | 1.704232 | 24.8268 | 20.15727 | 15 | 35
CATA | 1440161780 | 144499 | 2016-06-02 | 23.14875 | 22.10175 | 21.02225 | 23.16833 | 22.37837 | 21.67353 | 22.99489 | 20.80084 | 24.33166 | 21.85586 | 22.34762 | 1.084102 | 24.33166 | 20.80084 | 15 | 35
CATA | 9672968880 | 145179 | 2016-06-02 | 23.76997 | 21.2066 | 23.31223 | 20.49591 | 20.82939 | 23.59689 | 20.73141 | 23.47919 | 23.87581 | 21.73649 | 22.30339 | 1.419384 | 23.87581 | 20.49591 | 15 | 35
CATA | 41033659 | 146167 | 2016-06-03 | 22.69967 | 21.04521 | 24.85664 | 20.82482 | 20.62685 | 21.51527 | 24.39726 | 20.91475 | 20.0383 | 20.02338 | 21.69421 | 1.725881 | 24.85664 | 20.02338 | 15 | 35
CATA | FA178K0F01 | 146235 | 2016-06-03 | 20.25306 | 21.42993 | 22.55228 | 22.39497 | 22.32023 | 21.41516 | 22.35616 | 23.81505 | 23.03218 | 22.43711 | 22.20061 | 0.9751151 | 23.81505 | 20.25306 | 15 | 35
CATA | 41218938 | 146103 | 2016-06-03 | 24.69248 | 23.87311 | 24.53262 | 20.90098 | 22.56676 | 23.69691 | 20.17302 | 21.21173 | 22.38288 | 21.59933 | 22.56298 | 1.587366 | 24.69248 | 20.17302 | 15 | 35
CATA | 8188699 | 149359 | 2016-06-06 | 23.99224 | 23.89022 | 24.08031 | 23.16872 | 21.43939 | 21.45253 | 20.02127 | 24.95604 | 23.16785 | 22.91072 | 22.90793 | 1.507503 | 24.95604 | 20.02127 | 15 | 35
CATA | 41033659 | 146271 | 2016-06-06 | 23.1108 | 23.48227 | 24.34333 | 21.48193 | 22.66484 | 21.15665 | 21.29564 | 24.41808 | 24.85261 | 22.83381 | 22.964 | 1.34275 | 24.85261 | 21.15665 | 15 | 35
CATA | 41000480 | 146212 | 2016-06-06 | 21.31119 | 20.5076 | 20.64152 | 24.47103 | 24.68291 | 23.1 | 23.43462 | 21.78497 | 21.2031 | 21.13399 | 22.22709 | 1.564711 | 24.68291 | 20.5076 | 15 | 35
CATA AL | CHAPA | 146299 | 2016-06-06 | 24.58833 | 24.69427 | 23.61497 | 23.16067 | 23.24683 | 23.55964 | 22.56221 | 20.35598 | 22.1627 | 20.9859 | 22.89315 | 1.414114 | 24.69427 | 20.35598 | 15 | 35
CATA | 9672968880 | 146161 | 2016-06-07 | 21.20034 | 21.61829 | 23.25844 | 21.34796 | 24.26033 | 22.95882 | 22.12242 | 24.33265 | 21.42622 | 23.43687 | 22.59623 | 1.207271 | 24.33265 | 21.20034 | 15 | 35
CATA | FA178K0F01 | 146452 | 2016-06-07 | 20.53755 | 20.6942 | 23.44038 | 20.17623 | 20.7581 | 22.60402 | 22.9 | 22.68985 | 23.7853 | 23.0985 | 22.06841 | 1.365649 | 23.7853 | 20.17623 | 15 | 35
CATA | 1440161780 | 146417 | 2016-06-07 | 20.17786 | 23.39534 | 23.34321 | 20.80515 | 23.72449 | 23.45875 | 21.33333 | 23.25059 | 23.14281 | 22.98196 | 22.56135 | 1.279255 | 23.72449 | 20.17786 | 15 | 35
CATA | 41218938 | 146418 | 2016-06-08 | 20.26302 | 23.7776 | 22.58992 | 22.72261 | 21.73595 | 23.05894 | 21.11613 | 20.80722 | 23.42449 | 20.6289 | 22.01248 | 1.2627 | 23.7776 | 20.26302 | 15 | 35
CATA | 41218852 | 146469 | 2016-06-08 | 22.64493 | 22.59648 | 24.02502 | 24.07962 | 21.53541 | 20.36552 | 21.28302 | 21.54366 | 24.54598 | 22.23042 | 22.48501 | 1.373953 | 24.54598 | 20.36552 | 15 | 35
CATA | 41000667 | 146422 | 2016-06-08 | 20.74874 | 22.85116 | 23.13447 | 21.06749 | 22.93837 | 20.70689 | 24.99228 | 24.92785 | 22.18737 | 20.45849 | 22.40131 | 1.677507 | 24.99228 | 20.45849 | 15 | 35
CATA | 8134539 | 146557 | 2016-06-09 | 22.36327 | 24.4273 | 22.45939 | 20.43605 | 21.62671 | 24.11568 | 20.54856 | 24.8868 | 24.29353 | 23.38785 | 22.85451 | 1.620046 | 24.8868 | 20.43605 | 15 | 35
CATA | FA178K0F01 | 146638 | 2016-06-09 | 22.68017 | 24.04919 | 20.80055 | 21.23542 | 22.02461 | 23.81405 | 22.31187 | 23.76508 | 24.97299 | 20.78647 | 22.64404 | 1.466389 | 24.97299 | 20.78647 | 15 | 35
CATA | 41218938 | 146562 | 2016-06-09 | 21.8034 | 23.84171 | 22.24797 | 21.57489 | 21.07286 | 24.63695 | 23.00424 | 24.46677 | 21.98341 | 21.64665 | 22.62789 | 1.280714 | 24.63695 | 21.07286 | 15 | 35
CATA AL | CHAPA | 146429 | 2016-06-09 | 20.3235 | 22.7441 | 21.30549 | 20.16064 | 23.02551 | 24.81649 | 20.61806 | 24.24134 | 22.83722 | 24.46973 | 22.45421 | 1.760207 | 24.81649 | 20.16064 | 15 | 35
CATA | 9672968880 | 146476 | 2016-06-10 | 24.29536 | 24.97218 | 24.05893 | 24.77103 | 24.925 | 22.21547 | 23.85385 | 20.68932 | 22.21308 | 20.32817 | 23.23224 | 1.745894 | 24.97218 | 20.32817 | 15 | 35
CATA | 500376047 | 146628 | 2016-06-10 | 21.08291 | 20.67431 | 22.89902 | 20.98317 | 23.29116 | 21.54112 | 20.32067 | 20.5481 | 23.71525 | 22.50613 | 21.75618 | 1.240535 | 23.71525 | 20.32067 | 15 | 35
CATA | 41025107 | 146514 | 2016-06-10 | 20.63407 | 22.2936 | 23.29099 | 22.51977 | 20.54223 | 23.38805 | 20.14343 | 20.94718 | 24.88256 | 24.23696 | 22.28788 | 1.666007 | 24.88256 | 20.14343 | 15 | 35
CATA | 41272895 | 146327 | 2016-06-13 | 24.12595 | 22.96253 | 24.33819 | 20.47125 | 20.7714 | 21.65228 | 21.62171 | 21.85142 | 23.17292 | 21.60458 | 22.25722 | 1.329844 | 24.33819 | 20.47125 | 15 | 35
CATA | FA178K0F01 | 146840 | 2016-06-13 | 21.9806 | 23.62505 | 23.80939 | 20.09766 | 24.00055 | 23.95172 | 24.93596 | 22.80565 | 23.64929 | 20.98472 | 22.98406 | 1.515898 | 24.93596 | 20.09766 | 15 | 35
CATA | 41034322 | 146608 | 2016-06-13 | 21.64023 | 22.90218 | 23.12998 | 22.2149 | 20.90102 | 22.05408 | 23.03643 | 21.92326 | 22.55364 | 23.02699 | 22.33827 | 0.7283241 | 23.12998 | 20.90102 | 15 | 35
CATA AL | CHAPA | 146705 | 2016-06-13 | 23.42549 | 24.56863 | 21.50607 | 24.98635 | 24.11144 | 20.3254 | 20.03312 | 20.46127 | 22.73785 | 24.27198 | 22.64276 | 1.910957 | 24.98635 | 20.03312 | 15 | 35
CATA | 8134539 | 146557 | 2016-06-14 | 20.99115 | 21.6276 | 20.86593 | 24.62725 | 21.22624 | 22.44962 | 21.78516 | 20.86009 | 23.69426 | 23.40278 | 22.15301 | 1.33731 | 24.62725 | 20.86009 | 15 | 35
CATA | 41218852 | 146792 | 2016-06-14 | 20.94322 | 22.68236 | 24.17698 | 20.59558 | 21.88842 | 22.85091 | 21.27015 | 24.24827 | 21.63794 | 24.76658 | 22.50604 | 1.484819 | 24.76658 | 20.59558 | 15 | 35
CATA | 41034111 | 146878 | 2016-06-14 | 22.07295 | 21.05475 | 20.48702 | 23.31433 | 20.11117 | 22.32169 | 23.47061 | 20.42074 | 22.29441 | 21.94971 | 21.74974 | 1.18819 | 23.47061 | 20.11117 | 15 | 35
CATA AL | CHAPA | 146740 | 2016-06-14 | 21.87097 | 23.27572 | 24.71514 | 22.98626 | 21.1167 | 23.31968 | 23.87898 | 24.79788 | 20.21194 | 22.23356 | 22.84068 | 1.492704 | 24.79788 | 20.21194 | 15 | 35
CATA | 1440161780 | 146954 | 2016-06-15 | 21.76728 | 22.78755 | 23.16859 | 23.23993 | 20.77341 | 23.37708 | 22.08458 | 22.91024 | 21.42543 | 24.86397 | 22.63981 | 1.166804 | 24.86397 | 20.77341 | 15 | 35
CATA | FA178K0F01 | 147048 | 2016-06-15 | 20.8131 | 22.0652 | 22.62441 | 20.62621 | 21.67847 | 22.51231 | 22.41979 | 24.17428 | 23.09898 | 21.69742 | 22.17102 | 1.05233 | 24.17428 | 20.62621 | 15 | 35
CATA | 41218852 | 146859 | 2016-06-15 | 22.20992 | 21.26942 | 21.38906 | 21.02604 | 20.02317 | 23.25627 | 21.69856 | 24.45879 | 22.46325 | 23.4195 | 22.1214 | 1.316749 | 24.45879 | 20.02317 | 15 | 35
CATA | FA178K0F01 | 147179 | 2016-06-16 | 20.97965 | 20.42199 | 24.49281 | 21.28653 | 23.74852 | 22.39848 | 23.39474 | 24.65121 | 24.57023 | 22.52882 | 22.8473 | 1.568839 | 24.65121 | 20.42199 | 15 | 35
CATA | 41218938 | 147086 | 2016-06-16 | 23.59903 | 23.10479 | 21.20793 | 24.57339 | 21.33884 | 20.39663 | 24.04859 | 22.47841 | 23.25898 | 22.94078 | 22.69474 | 1.337668 | 24.57339 | 20.39663 | 15 | 35
CATA | 41000480 | 147085 | 2016-06-16 | 21.97819 | 24.05822 | 21.81572 | 24.16514 | 23.8293 | 21.74968 | 21.97164 | 21.60931 | 20.69841 | 20.01293 | 22.18885 | 1.406608 | 24.16514 | 20.01293 | 15 | 35
CATA AL | CHAPA | 146996 | 2016-06-16 | 21.27793 | 20.09083 | 20.51094 | 24.77622 | 22.20049 | 21.20525 | 24.20549 | 20.53308 | 23.22343 | 20.92943 | 21.89531 | 1.643581 | 24.77622 | 20.09083 | 15 | 35
CATA | 9672968880 | 146871 | 2016-06-17 | 23.67029 | 21.97929 | 22.178 | 23.74153 | 23.41247 | 20.87774 | 20.48962 | 21.46508 | 22.30415 | 20.94944 | 22.10676 | 1.19066 | 23.74153 | 20.48962 | 15 | 35
CATA | 41034107 | 147198 | 2016-06-17 | 23.94435 | 23.69757 | 21.24598 | 20.40909 | 24.99687 | 21.61661 | 21.80411 | 22.57242 | 20.64457 | 21.7414 | 22.2673 | 1.507228 | 24.99687 | 20.40909 | 15 | 35
CATA | 41000480 | 147085 | 2016-06-17 | 22.738 | 24.1 | 22.92112 | 22.3 | 23.8 | 21.9 | 22.6 | 23.1 | 23.64123 | 22 | 22.91004 | 0.7546234 | 24.1 | 21.9 | 15 | 35
CATA | 504000147 | 147145 | 2016-06-20 | 24.74539 | 22.73567 | 23.31819 | 21.9 | 23.1059 | 24.0074 | 20.42981 | 23.19445 | 24.96851 | 23.20109 | 23.16064 | 1.323073 | 24.96851 | 20.42981 | 15 | 35
CATA | FA178K0F01 | 147329 | 2016-06-20 | 22.92066 | 24.37389 | 24.59549 | 20.08487 | 23.61104 | 22.70111 | 23.81138 | 22.1763 | 21.84868 | 23.66431 | 22.97877 | 1.353978 | 24.59549 | 20.08487 | 15 | 35
CATA | 8165562 | 147232 | 2016-06-20 | 23.0001 | 24.06045 | 21.8952 | 21.96162 | 23.42966 | 24.45117 | 24.03597 | 20.09251 | 21.4795 | 22.23438 | 22.66406 | 1.374776 | 24.45117 | 20.09251 | 15 | 35
CATA AL | CHAPA | 147209 | 2016-06-20 | 22.51472 | 20.24539 | 23.93134 | 23.56368 | 23.46129 | 21.60649 | 23.45308 | 24.12158 | 24.07805 | 24.87208 | 23.18477 | 1.372423 | 24.87208 | 20.24539 | 15 | 35
CATA | 9672968880 | 146791 | 2016-06-21 | 22.6971 | 24.2634 | 24.87965 | 20.46902 | 20.93842 | 20.68372 | 21.37785 | 23.42792 | 21.8512 | 23.50832 | 22.40966 | 1.568784 | 24.87965 | 20.46902 | 15 | 35
CATA | 41034107 | 146664 | 2016-06-21 | 22.18275 | 21.25328 | 20.33229 | 24.76562 | 21.74493 | 20.46198 | 20.94048 | 22.29283 | 22.6963 | 21.51746 | 21.81879 | 1.293105 | 24.76562 | 20.33229 | 15 | 35
CATA | FA178K0F01 | 147412 | 2016-06-21 | 23.36291 | 23.55457 | 22.67647 | 23.81288 | 20.37644 | 21.50666 | 20.34323 | 20.78141 | 22.29162 | 24.90527 | 22.36115 | 1.575821 | 24.90527 | 20.34323 | 15 | 35
CATA | 41218938 | 147393 | 2016-06-22 | 21.20838 | 20.27663 | 22.73577 | 22.7697 | 24.26718 | 24.90009 | 21.19555 | 20.84442 | 22.24152 | 20.63463 | 22.10739 | 1.565987 | 24.90009 | 20.27663 | 15 | 35
CATA | 8134539 | 146557 | 2016-06-22 | 20.72628 | 24.01877 | 21.84347 | 21.96703 | 21.66659 | 24.08918 | 23.25161 | 22.56553 | 20.71277 | 24.90949 | 22.57507 | 1.449161 | 24.90949 | 20.71277 | 15 | 35
CATA | 41000480 | 147360 | 2016-06-22 | 22.84538 | 24.21858 | 20.15271 | 20.66855 | 22.87088 | 22.20315 | 24.26275 | 21.92027 | 22.7217 | 23.45852 | 22.53225 | 1.356603 | 24.26275 | 20.15271 | 15 | 35
CATA AL | CHAPA | 147376 | 2016-06-22 | 20.40389 | 21.6776 | 21.30967 | 20.04697 | 24.40488 | 23.10095 | 20.35033 | 20.56109 | 22.11011 | 23.51602 | 21.74815 | 1.505765 | 24.40488 | 20.04697 | 15 | 35
CATA | 8165562 | 147304 | 2016-06-23 | 22.29967 | 23.27389 | 23.62307 | 22.1 | 20.66429 | 21.93221 | 24.72306 | 20.15808 | 24.8056 | 21.69189 | 22.52718 | 1.568458 | 24.8056 | 20.15808 | 15 | 35
CATA | FA178K0F01 | 147595 | 2016-06-23 | 23.92951 | 22.42477 | 22.71773 | 20.39202 | 20.49917 | 24.33768 | 24.73418 | 22.23418 | 21.60844 | 20.95486 | 22.38325 | 1.564496 | 24.73418 | 20.39202 | 15 | 35
CATA | 41007812 | 147497 | 2016-06-23 | 21.52127 | 22.45259 | 21.316 | 22.23024 | 24.56536 | 23.75309 | 21.99355 | 23.07176 | 24.41909 | 20.94931 | 22.62723 | 1.281485 | 24.56536 | 20.94931 | 15 | 35
CATA | 41218938 | 147562 | 2016-06-24 | 22.83564 | 23.65937 | 20.44773 | 20.2588 | 22.02028 | 20.09284 | 20.6818 | 24.59597 | 24.67378 | 22.10189 | 22.13681 | 1.763198 | 24.67378 | 20.09284 | 15 | 35
CATA | FA178K0F01 | 147763 | 2016-06-24 | 24.33651 | 21.13136 | 23.74837 | 21.29445 | 20.38067 | 20.06051 | 21.05206 | 24.42859 | 23.83684 | 22.82081 | 22.30902 | 1.701036 | 24.42859 | 20.06051 | 15 | 35
CATA | 41007813 | 147612 | 2016-06-24 | 20.66045 | 23.66095 | 23.31824 | 23.63091 | 22.52471 | 23.05009 | 23.72267 | 23.91995 | 24.18209 | 24.08957 | 23.27596 | 1.045073 | 24.18209 | 20.66045 | 15 | 35
CATA AL | CHAPA | 147659 | 2016-06-24 | 21.50059 | 21.74644 | 21.34873 | 24.12795 | 22.30116 | 20.22411 | 23.15264 | 24.76286 | 21.72069 | 20.19034 | 22.10755 | 1.51693 | 24.76286 | 20.19034 | 15 | 35
CATA | 8134539 | 145251 | 2016-06-27 | 23.64785 | 22.62347 | 20.3108 | 23.75979 | 20.12665 | 20.29689 | 22.99503 | 21.75311 | 20.36341 | 20.32305 | 21.62 | 1.511515 | 23.75979 | 20.12665 | 15 | 35
CATA | 41218938 | 147779 | 2016-06-27 | 22.27172 | 21.72972 | 24.10759 | 24.04452 | 24.23569 | 21.5047 | 24.2161 | 23.26587 | 20.55137 | 23.03705 | 22.89643 | 1.319264 | 24.23569 | 20.55137 | 15 | 35
CATA | FA178K0F01 | 147942 | 2016-06-27 | 20.84347 | 22.31177 | 23.6863 | 22.39893 | 23.0999 | 21.6925 | 22.3246 | 24.68113 | 24.53153 | 23.57753 | 22.91477 | 1.227688 | 24.68113 | 20.84347 | 15 | 35
CATA | 41034107 | 147969 | 2016-06-28 | 22.6 | 22.26255 | 21.08877 | 22.53568 | 21.01642 | 22.40305 | 20.68058 | 20.72406 | 21.88936 | 20.46245 | 21.56629 | 0.8524667 | 22.6 | 20.46245 | 15 | 35
CATA | FA178K0F01 | 148019 | 2016-06-28 | 21.95686 | 23.9419 | 22.53084 | 20.29566 | 23.78601 | 22.63146 | 22.48076 | 21.88296 | 22.34404 | 23.19534 | 22.50458 | 1.043178 | 23.9419 | 20.29566 | 15 | 35
CATA | 41218938 | 147858 | 2016-06-28 | 22.85916 | 20.37573 | 21.12028 | 24.12647 | 21.5462 | 23.39784 | 23.06825 | 21.32942 | 22.20893 | 20.30048 | 22.03327 | 1.305708 | 24.12647 | 20.30048 | 15 | 35
CATA AL | CHAPA | 147885 | 2016-06-28 | 22.45763 | 20.94362 | 24.16803 | 22.19173 | 21.66545 | 22.59875 | 21.98117 | 23.58218 | 21.0774 | 21.88181 | 22.25478 | 1.013937 | 24.16803 | 20.94362 | 15 | 35
CATA | 8136489 | 147993 | 2016-06-29 | 21.81147 | 21.66376 | 21.93822 | 21.74354 | 23.75249 | 20.54407 | 21.74732 | 24.19795 | 21.01783 | 22.45409 | 22.08707 | 1.125415 | 24.19795 | 20.54407 | 15 | 35
CATA | 500376047 | 148054 | 2016-06-29 | 23.73345 | 21.43887 | 24.73687 | 22.22515 | 24.92454 | 20.21377 | 21.47679 | 24.22374 | 20.40596 | 24.4419 | 22.7821 | 1.832125 | 24.92454 | 20.21377 | 15 | 35
CATA | 41272895 | 147987 | 2016-06-29 | 23.82263 | 21.97863 | 22.3 | 20.72024 | 22.03587 | 24.7327 | 21.07487 | 22.1363 | 23.61331 | 20.35891 | 22.27735 | 1.411083 | 24.7327 | 20.35891 | 15 | 35
CATA | FA178K0F01 | 148247 | 2016-06-30 | 23.09779 | 22.87579 | 21.23986 | 23.32608 | 22.85723 | 24.13159 | 24.1994 | 21.55002 | 24.98612 | 20.94481 | 22.92087 | 1.340695 | 24.98612 | 20.94481 | 15 | 35
CATA | 8136488 | 147992 | 2016-06-30 | 24.96034 | 22.32965 | 22.88221 | 20.27166 | 23.30079 | 21.16017 | 22.69233 | 20.48978 | 23.52471 | 22.5644 | 22.41761 | 1.44124 | 24.96034 | 20.27166 | 15 | 35
CATA | 17012BJ50 | 148113 | 2016-06-30 | 24.0412 | 20.24974 | 24.35174 | 20.89579 | 23.57453 | 22.48356 | 23.06015 | 23.9251 | 20.21925 | 24.16229 | 22.69634 | 1.650606 | 24.35174 | 20.21925 | 15 | 35
[13 empty] | MEDIAS | 22.4733 | 1.429745 | 24.51777 | 20.41939
ESTUDIO DE CAPACIDAD
CATAFORESIS
| USL |  | 35
| LSL |  | 15
| X media |  | 22.5 |  | Cp: | (USL-LSL) / | (6 X DESV. ESTÁNDAR)
| DESVIACIÓN STANDAD |  | 1.4
| Cp | 2.380952
| Cpl | 1.785714 |  |  | Cpl: | (Xmedia-LSL) / (3 x Desv.standar)
| Cps | 2.97619 |  |  | Cps: | (USL- X media) / (3 x Desv. Standad)
| CpK | 1.78571429 |  |  | Cpk: Min (cpl y cps)
Estado | Referencia | O.F. | Fecha | Mediciones | [9 empty] | Media | Desv standard | Máximo | Mínimo | V. límite P. polvo | V. límite P. Polvo
CATA+P.POLVO | 500332454 | 141787 | 2016-04-01 | 82.01767 | 108.107 | 103.2697 | 109.1625 | 94.42453 | 84.74928 | 79.43578 | 115.5885 | 111.3155 | 99.94278 | 98.80133 | 13.02546 | 115.5885 | 79.43578 | 60 | 130
CATA+P.POLVO | 5801792387 | 141775 | 2016-04-01 | 101.1665 | 91.64724 | 85.40131 | 108.5375 | 110.4965 | 85.13458 | 91.9236 | 102.3343 | 112.2394 | 107.7858 | 99.66667 | 10.37242 | 112.2394 | 85.13458 | 60 | 130
CATA+P.POLVO | 5801792399 | 141776 | 2016-04-01 | 95.37837 | 108.1477 | 95.48571 | 85.74525 | 87.69613 | 100.6133 | 110.2029 | 104.8382 | 89.94104 | 81.26943 | 95.9318 | 9.87198 | 110.2029 | 81.26943 | 60 | 130
CATA+P.POLVO | 1570022 | 141630 | 2016-04-04 | 83.77083 | 79.35706 | 92.18151 | 97.3 | 86.82463 | 88.06877 | 92.34009 | 98.1 | 112.3014 | 110.1098 | 94.03541 | 10.71829 | 112.3014 | 79.35706 | 60 | 130
CATA+P.POLVO | 500326444 | 142019 | 2016-04-04 | 102.018 | 89.43159 | 84.62736 | 82.58871 | 91.50532 | 108.7209 | 89.65244 | 93.7766 | 95.62691 | 118.7898 | 95.67377 | 11.22632 | 118.7898 | 82.58871 | 60 | 130
CATA+P.POLVO | 41218753 | 139836 | 2016-04-04 | 109.5323 | 80.99571 | 81.78394 | 92.88271 | 104.4696 | 88.67293 | 84.14006 | 106.7075 | 99.39839 | 109.6485 | 95.82317 | 11.53889 | 109.6485 | 80.99571 | 60 | 130
CATA+P.POLVO | 8138475 | 142023 | 2016-04-05 | 94.29891 | 93.97122 | 100.316 | 112.1784 | 89.0724 | 81.86988 | 88.656 | 93.21925 | 82.73397 | 81.28592 | 91.76019 | 9.48348 | 112.1784 | 81.28592 | 60 | 130
CATA+P.POLVO | 500315602 | 140603 | 2016-04-05 | 99.51603 | 111.9166 | 99 | 106.0661 | 102.6065 | 100.2 | 103.2869 | 101.9996 | 83.02546 | 91.3 | 99.89173 | 7.925922 | 111.9166 | 83.02546 | 60 | 130
CATA+P.POLVO | 500332454 | 141874 | 2016-04-05 | 96.24306 | 92.38686 | 84.26528 | 92.10535 | 108.6864 | 80.2541 | 82.27368 | 109.4609 | 98.29987 | 81.67015 | 92.56457 | 10.7346 | 109.4609 | 80.2541 | 60 | 130
CATA+P.POLVO | 41036379 | 142018 | 2016-04-06 | 102.001 | 105.0793 | 95.27031 | 101.386 | 111.6105 | 95.79274 | 100.9138 | 94.99309 | 93.75762 | 116.4049 | 101.7209 | 7.534914 | 116.4049 | 93.75762 | 60 | 130
CATA+P.POLVO | 9677139280 | 141345 | 2016-04-06 | 81.56206 | 87.33565 | 88.2 | 106.7935 | 95.38383 | 95.6 | 79.98439 | 95.6 | 98.4 | 103.77 | 93.26295 | 8.877455 | 106.7935 | 79.98439 | 60 | 130
CATA+P.POLVO | 93810138 | 141187 | 2016-04-06 | 87.09537 | 93.85771 | 100.1407 | 109.3083 | 114.5771 | 91.97886 | 83.11645 | 90.91615 | 113.5122 | 79.5737 | 96.40766 | 12.49928 | 114.5771 | 79.5737 | 60 | 130
CATA+P.POLVO | 9672016480 | 142202 | 2016-04-07 | 107.2594 | 95.02446 | 89.8159 | 113.7484 | 93.63543 | 95.03672 | 112.9709 | 111.0562 | 109.0664 | 94.58114 | 102.2195 | 9.357808 | 113.7484 | 89.8159 | 60 | 130
CATA+P.POLVO | 98442225 | 142184 | 2016-04-07 | 108.1812 | 106.2577 | 98.68997 | 80.36727 | 93.56379 | 118.2412 | 109.2877 | 85.1809 | 118.9 | 86.32938 | 100.4999 | 13.80371 | 118.9 | 80.36727 | 60 | 130
CATA+P.POLVO | 8138413M | 137882 | 2016-04-07 | 106.3209 | 98.37309 | 88.4685 | 90.13351 | 115.3418 | 90.83701 | 89.70076 | 97.97777 | 92.84194 | 100.6581 | 97.06534 | 8.615016 | 115.3418 | 88.4685 | 60 | 130
CATA+P.POLVO | 93810138 | 142218 | 2016-04-08 | 108.3709 | 81.47871 | 89.27026 | 85.88351 | 112.0557 | 102.9823 | 87.22819 | 105.8334 | 114.8684 | 103.7956 | 99.17669 | 12.05354 | 114.8684 | 81.47871 | 60 | 130
CATA+P.POLVO | 41028680 | 137981 | 2016-04-08 | 105.3002 | 104.0231 | 105.3344 | 94.25757 | 116.3509 | 93.89989 | 93.45799 | 83.68715 | 112.4551 | 88.54396 | 99.73102 | 10.56632 | 116.3509 | 83.68715 | 60 | 130
CATA+P.POLVO | 500332454 | 140366 | 2016-04-08 | 106.9398 | 107.9081 | 115.082 | 83.36575 | 86.22363 | 93.60632 | 80.98037 | 89.47823 | 113.8543 | 106.1553 | 98.35938 | 12.99957 | 115.082 | 80.98037 | 60 | 130
CATA+P.POLVO | 8188994 | 142020 | 2016-04-11 | 100.6369 | 88.29295 | 105.773 | 115.5825 | 106.1563 | 90.84745 | 99.27095 | 86.80203 | 111.0614 | 79.69373 | 98.41173 | 11.64027 | 115.5825 | 79.69373 | 60 | 130
CATA+P.POLVO | 5801867678 | 140976 | 2016-04-11 | 97.63733 | 110.4579 | 94.08906 | 117.0031 | 116.526 | 103.1 | 106.7676 | 87.44071 | 93.7632 | 105.2996 | 103.2084 | 9.940324 | 117.0031 | 87.44071 | 60 | 130
CATA+P.POLVO | 500315602 | 142095 | 2016-04-11 | 98.20269 | 85.89279 | 106.3532 | 112.5374 | 101.6965 | 96.94616 | 90.40827 | 91.51354 | 96.352 | 87.29571 | 96.71983 | 8.453343 | 112.5374 | 85.89279 | 60 | 130
CATA+P.POLVO | 98494116 | 142512 | 2016-04-12 | 94.81176 | 98.11518 | 100.499 | 93.25916 | 105.0432 | 107.7271 | 98.85115 | 82.30653 | 81.81842 | 103.1179 | 96.55494 | 8.802059 | 107.7271 | 81.81842 | 60 | 130
CATA+P.POLVO | 500355574 | 142511 | 2016-04-12 | 100.4 | 99.6 | 82.51631 | 92.1 | 97.8 | 108.7663 | 85.15053 | 80.72494 | 99.8 | 100.3 | 94.71581 | 9.207693 | 108.7663 | 80.72494 | 60 | 130
CATA+P.POLVO | 8138475M | 142532 | 2016-04-12 | 109.8288 | 99.45976 | 83.4056 | 98.79802 | 90.4715 | 96.21586 | 104.479 | 109.2457 | 111.2824 | 111.3653 | 101.4552 | 9.543231 | 111.3653 | 83.4056 | 60 | 130
CATA+P.POLVO | 98415475 | 142614 | 2016-04-13 | 85.46616 | 107.6839 | 107.359 | 91.39231 | 110.4375 | 104.1782 | 111.1956 | 95.06453 | 100.5271 | 90.96249 | 100.4267 | 9.157602 | 111.1956 | 85.46616 | 60 | 130
CATA+P.POLVO | 500332454 | 141869 | 2016-04-13 | 105.8291 | 98.10652 | 91.5119 | 92.59306 | 91.09344 | 81.11899 | 111.3585 | 96.93316 | 100.4462 | 82.96538 | 95.19562 | 9.4179 | 111.3585 | 81.11899 | 60 | 130
CATA+P.POLVO | 9677139680 | 142438 | 2016-04-13 | 83.61492 | 93.54947 | 90.3 | 107.6027 | 80.58509 | 88.9 | 81.31592 | 91.6 | 98.7 | 100.3 | 91.64681 | 8.729251 | 107.6027 | 80.58509 | 60 | 130
CATA+P.POLVO | 500326325 | 142715 | 2016-04-14 | 114.3172 | 109.2033 | 83.89878 | 88.81599 | 79.71523 | 88.9 | 90.17259 | 105.0258 | 96.70047 | 94.39398 | 95.11434 | 11.22572 | 114.3172 | 79.71523 | 60 | 130
CATA+P.POLVO | 9677139280 | 142797 | 2016-04-14 | 85.43717 | 94.63908 | 92.69823 | 96.50645 | 118.1253 | 107.6926 | 87.09495 | 108.5244 | 81.14806 | 93.7376 | 96.56038 | 11.59286 | 118.1253 | 81.14806 | 60 | 130
CATA+P.POLVO | 41036379 | 142632 | 2016-04-14 | 115.2673 | 118.4628 | 85.76265 | 97.52424 | 86.84921 | 92.3032 | 79.13813 | 115.9993 | 111.5177 | 106.1459 | 100.897 | 14.40894 | 118.4628 | 79.13813 | 60 | 130
CATA+P.POLVO | 41034212 | 142672 | 2016-04-15 | 96.81337 | 85.79944 | 112.771 | 88.07232 | 86.39508 | 92.45216 | 112.4136 | 118.2736 | 85.77031 | 89.20818 | 96.7969 | 12.7524 | 118.2736 | 85.77031 | 60 | 130
CATA+P.POLVO | 41218754 | 142101 | 2016-04-15 | 109.7861 | 103.9119 | 106.209 | 97.2 | 98.97974 | 85.64018 | 87.23205 | 110.0298 | 96.79137 | 91.29799 | 98.70781 | 8.804341 | 110.0298 | 85.64018 | 60 | 130
CATA+P.POLVO | 500355575 | 142573 | 2016-04-15 | 108.8864 | 91.39821 | 107.1758 | 84.64302 | 83.82327 | 92.96509 | 115.7734 | 80.34739 | 88.73732 | 109.8701 | 96.36199 | 12.81667 | 115.7734 | 80.34739 | 60 | 130
CATA+P.POLVO | 8136709 | 140062 | 2016-04-18 | 112.3602 | 109.1 | 93.33876 | 89.97246 | 110.6783 | 97.83189 | 112.6655 | 94.68279 | 98.89189 | 86.40183 | 100.5924 | 9.835028 | 112.6655 | 86.40183 | 60 | 130
CATA+P.POLVO | 98442225 | 142703 | 2016-04-18 | 84.11902 | 95.3 | 85.02923 | 103.9204 | 100.8 | 102.3352 | 85.74275 | 113.0193 | 107.6647 | 83.44242 | 96.13729 | 10.93592 | 113.0193 | 83.44242 | 60 | 130
CATA+P.POLVO | 500332454 | 142815 | 2016-04-18 | 85.40142 | 97.60103 | 83.06897 | 82.47278 | 107.3 | 98.4 | 87.26535 | 87.70476 | 80.3204 | 112.0646 | 92.15993 | 11.05595 | 112.0646 | 80.3204 | 60 | 130
CATA+P.POLVO | 41036379 | 143080 | 2016-04-19 | 82.04851 | 118.35 | 90.90063 | 93.92464 | 100.1277 | 79.90018 | 103.5483 | 113.6365 | 98.87067 | 104.8497 | 98.61569 | 12.41363 | 118.35 | 79.90018 | 60 | 130
CATA+P.POLVO | 500355574 | 142782 | 2016-04-19 | 107.5397 | 92.39412 | 81.0529 | 104.3417 | 84.3 | 87.90824 | 81.80267 | 113.8481 | 93.69936 | 107.97 | 95.48567 | 12.05348 | 113.8481 | 81.0529 | 60 | 130
CATA+P.POLVO | 41218753 | 142125 | 2016-04-19 | 116.4405 | 97.49612 | 113.7314 | 86.4 | 109.7542 | 105.5105 | 81.93992 | 90.03431 | 87.0982 | 105.1635 | 99.35687 | 12.42777 | 116.4405 | 81.93992 | 60 | 130
CATA+P.POLVO | 8138475M | 143114 | 2016-04-20 | 105.9685 | 79.21486 | 82.54048 | 94.76522 | 107.9226 | 95.15688 | 86.99387 | 96.62223 | 79.49627 | 88.50579 | 91.71867 | 10.18381 | 107.9226 | 79.21486 | 60 | 130
CATA+P.POLVO | 93810138 | 143166 | 2016-04-20 | 84.49781 | 106.1677 | 109.6788 | 116.2612 | 94.90247 | 87.8437 | 110.298 | 87.87917 | 108.6264 | 93.1906 | 99.93458 | 11.46941 | 116.2612 | 84.49781 | 60 | 130
CATA+P.POLVO | 9677139280 | 142872 | 2016-04-20 | 112.9287 | 95.2 | 114.4745 | 100.0717 | 79.92821 | 114.9329 | 111.9389 | 96.98776 | 108.2729 | 103.4431 | 103.8179 | 11.11415 | 114.9329 | 79.92821 | 60 | 130
CATA+P.POLVO | 9672016480 | 142381 | 2016-04-21 | 98.68877 | 112.3515 | 94.85181 | 92.82702 | 80.63606 | 111.1441 | 100.1 | 98.1 | 101.8502 | 111.5088 | 100.2058 | 9.834504 | 112.3515 | 80.63606 | 60 | 130
CATA+P.POLVO | 5801792756 | 143202 | 2016-04-21 | 88.65854 | 83.11084 | 88.58559 | 89.66373 | 103.2787 | 81.34056 | 86.90626 | 103.8514 | 84.7381 | 114.4124 | 92.45461 | 10.89096 | 114.4124 | 81.34056 | 60 | 130
CATA+P.POLVO | 500332454 | 142817 | 2016-04-21 | 115.8434 | 95.858 | 94.32004 | 105.9836 | 101.34 | 109.8537 | 96.29314 | 86.64007 | 100.2644 | 111.5179 | 101.7914 | 8.993791 | 115.8434 | 86.64007 | 60 | 130
CATA+P.POLVO | 98494116 | 143222 | 2016-04-22 | 97.40973 | 94.09367 | 93.99956 | 93.9452 | 98.39993 | 98.78508 | 97.2 | 79.69353 | 114.4842 | 84.38345 | 95.23943 | 9.222715 | 114.4842 | 79.69353 | 60 | 130
CATA+P.POLVO | 99431221 | 143375 | 2016-04-22 | 103.5104 | 93.5186 | 104.8608 | 96.92953 | 110.7315 | 80.38579 | 103.3713 | 86.1 | 100.2703 | 95.70476 | 97.53829 | 9.127284 | 110.7315 | 80.38579 | 60 | 130
CATA+P.POLVO | 9672016480 | 143342 | 2016-04-22 | 89.84972 | 100.369 | 87.88555 | 86.25012 | 87.86603 | 110.518 | 118.5995 | 94.80435 | 111.2984 | 91.30283 | 97.87434 | 11.68042 | 118.5995 | 86.25012 | 60 | 130
CATA+P.POLVO | 5010304941 | 141951 | 2016-04-25 | 97.49042 | 92.80579 | 107.5365 | 93.75309 | 96.75122 | 81.23256 | 87.51707 | 88.46237 | 84.5416 | 110.6222 | 94.07129 | 9.462712 | 110.6222 | 81.23256 | 60 | 130
CATA+P.POLVO | 9677139580 | 143420 | 2016-04-25 | 90.56599 | 113.4962 | 90.71485 | 95.19842 | 112.378 | 80.08429 | 105.9697 | 84.25542 | 112.9003 | 113.796 | 99.93592 | 13.20986 | 113.796 | 80.08429 | 60 | 130
CATA+P.POLVO | 93810138 | 143169 | 2016-04-25 | 82.43414 | 84.01449 | 85.59642 | 89.16047 | 103.8025 | 88.84004 | 89.38545 | 82.03091 | 89.55586 | 98.56723 | 89.33875 | 6.977149 | 103.8025 | 82.03091 | 60 | 130
CATA+P.POLVO | 500332454 | 142964 | 2016-04-26 | 110.8649 | 95.7 | 79.60545 | 104.5366 | 93.23375 | 110.7249 | 97.2 | 103.4264 | 95.96119 | 91.30617 | 98.25593 | 9.515575 | 110.8649 | 79.60545 | 60 | 130
CATA+P.POLVO | 98442225 | 142967 | 2016-04-26 | 92.66035 | 95.27751 | 111.6571 | 117.7041 | 85.62328 | 101.8184 | 90.45137 | 109.4593 | 107.5016 | 115.3932 | 102.7546 | 11.22245 | 117.7041 | 85.62328 | 60 | 130
CATA+P.POLVO | 8138475M | 143584 | 2016-04-26 | 79.17996 | 91.87684 | 105.375 | 94.53525 | 110.9971 | 88.66795 | 113.5535 | 102.7112 | 115.0277 | 93.63763 | 99.55621 | 11.84603 | 115.0277 | 79.17996 | 60 | 130
CATA+P.POLVO | 5801792387 | 140697 | 2016-04-27 | 91.0836 | 108.3563 | 116.4682 | 111.5399 | 112.0544 | 103.8891 | 83.1 | 96.49962 | 100.2 | 107.9087 | 103.11 | 10.42361 | 116.4682 | 83.1 | 60 | 130
CATA+P.POLVO | 8188993 | 141967 | 2016-04-27 | 107.8362 | 100.5492 | 105.3545 | 98.36199 | 113.1135 | 84.3 | 111.5902 | 104.6246 | 100.5247 | 82.52649 | 100.8781 | 10.35548 | 113.1135 | 82.52649 | 60 | 130
CATA+P.POLVO | 500332454 | 142923 | 2016-04-27 | 104.0871 | 96.22558 | 98.02862 | 90.59213 | 92.03795 | 85.56339 | 81.38082 | 105.9205 | 118.0689 | 108.4463 | 98.03512 | 11.23535 | 118.0689 | 81.38082 | 60 | 130
CATA+P.POLVO | 9677139280 | 142867 | 2016-04-28 | 91.95257 | 92.93875 | 106.6527 | 105.0894 | 91.378 | 102.3807 | 91.83586 | 85.881 | 79.39524 | 106.119 | 95.36232 | 9.2958 | 106.6527 | 79.39524 | 60 | 130
CATA+P.POLVO | TACOL47 | 143750 | 2016-04-28 | 96.9 | 92.3 | 101.3489 | 115.1263 | 81.7324 | 100.1231 | 85.3 | 80.21775 | 93.54588 | 85.92469 | 93.2519 | 10.67225 | 115.1263 | 80.21775 | 60 | 130
CATA+P.POLVO | 41036379 | 143776 | 2016-04-28 | 93.83249 | 95.3 | 85.26849 | 89.03309 | 112.3242 | 107.9339 | 110.2341 | 92.53217 | 93.28496 | 84.52108 | 96.42645 | 10.1639 | 112.3242 | 84.52108 | 60 | 130
CATA+P.POLVO | 9677139280 | 142870 | 2016-04-29 | 115.3704 | 100.2 | 94.47843 | 108.7056 | 92.3 | 112.6136 | 79.31723 | 85.6 | 96.2265 | 79.89674 | 96.47085 | 12.86652 | 115.3704 | 79.31723 | 60 | 130
CATA+P.POLVO | 41218754 | 143643 | 2016-04-29 | 88.63136 | 103.4063 | 89.52898 | 117.6319 | 103.0449 | 108.6422 | 80.09811 | 101.7436 | 92.87858 | 101.3986 | 98.70045 | 10.95567 | 117.6319 | 80.09811 | 60 | 130
CATA+P.POLVO | 41218754 | 143641 | 2016-04-29 | 89.36983 | 105.8068 | 101.032 | 114.6916 | 96.82239 | 87.70294 | 99.1625 | 95.1197 | 80.57077 | 90.93184 | 96.12104 | 9.768004 | 114.6916 | 80.57077 | 60 | 130
CATA+P.POLVO | 41036379 | 143929 | 2016-05-03 | 90.66901 | 118.3753 | 115.4363 | 85.21061 | 100.0455 | 97.35443 | 96.76257 | 110.1557 | 108.2132 | 93.07551 | 101.5298 | 11.02696 | 118.3753 | 85.21061 | 60 | 130
CATA+P.POLVO | 9677139280 | 142791 | 2016-05-03 | 104.6536 | 84.04959 | 116.688 | 100.6566 | 98.10087 | 89.07024 | 95.81387 | 112.8093 | 87.32188 | 95.60105 | 98.47651 | 10.62773 | 116.688 | 84.04959 | 60 | 130
CATA+P.POLVO | 98415475 | 143930 | 2016-05-03 | 99.56662 | 86.7862 | 80.26217 | 100.1836 | 96.84384 | 98.43384 | 115.5654 | 105.3295 | 109.8503 | 114.0444 | 100.6866 | 11.24014 | 115.5654 | 80.26217 | 60 | 130
CATA+P.POLVO | 999.Z99.230-2 | 143979 | 2016-05-04 | 82.73292 | 93.06214 | 93.55028 | 105.7719 | 92.82938 | 94.20778 | 115.3958 | 96.72016 | 91.22839 | 89.31364 | 95.48124 | 9.073177 | 115.3958 | 82.73292 | 60 | 130
CATA+P.POLVO | 98442225 | 143010 | 2016-05-04 | 85.02768 | 117.0955 | 100.569 | 100.5438 | 111.384 | 106.1713 | 104.9734 | 103.3534 | 81.03274 | 90.23368 | 100.0384 | 11.43012 | 117.0955 | 81.03274 | 60 | 130
CATA+P.POLVO | 41218754 | 143643 | 2016-05-04 | 95.2 | 98.29557 | 114.762 | 97.87299 | 108.8121 | 113.9964 | 103.3623 | 102.2247 | 101.6258 | 91.92686 | 102.8079 | 7.653401 | 114.762 | 91.92686 | 60 | 130
CATA+P.POLVO | 5801792757 | 144102 | 2016-05-05 | 80.38569 | 106.9292 | 110.1261 | 115.8308 | 101.8023 | 96.89433 | 111.0185 | 86.00796 | 98.26458 | 99.21235 | 100.6472 | 11.13259 | 115.8308 | 80.38569 | 60 | 130
CATA+P.POLVO | 500332454 | 143007 | 2016-05-05 | 104.8604 | 112.7153 | 91.6754 | 113.2376 | 115.0755 | 96.49256 | 85.1 | 100.6429 | 101.3691 | 97.38032 | 101.8549 | 9.810229 | 115.0755 | 85.1 | 60 | 130
CATA+P.POLVO | 41028680 | 143189 | 2016-05-05 | 96.85744 | 80.7775 | 91.2762 | 85.65467 | 105.6853 | 84.61819 | 108.359 | 118.4257 | 83.33121 | 92.2935 | 94.72787 | 12.46712 | 118.4257 | 80.7775 | 60 | 130
CATA+P.POLVO | 41036379 | 144156 | 2016-05-06 | 101.14 | 83.05628 | 99.12382 | 82.97051 | 95.30361 | 92.14112 | 86.09324 | 97.70068 | 97.49216 | 85.78926 | 92.08106 | 7.014289 | 101.14 | 82.97051 | 60 | 130
CATA+P.POLVO | 98494116 | 144154 | 2016-05-06 | 98.49181 | 105.9703 | 97.03543 | 115.4829 | 102.7112 | 116.1145 | 99.64258 | 103.3729 | 80.62885 | 82.54277 | 100.1993 | 11.75944 | 116.1145 | 80.62885 | 60 | 130
CATA+P.POLVO | 9677139280 | 142792 | 2016-05-06 | 98.19752 | 87.08063 | 85.16609 | 95.09394 | 95.22689 | 96.69009 | 96.26394 | 99.82626 | 90.22324 | 94.39005 | 93.81587 | 4.791441 | 99.82626 | 85.16609 | 60 | 130
CATA+P.POLVO | 9677139280 | 141342 | 2016-05-09 | 97.88691 | 83.55435 | 86.94333 | 90.17178 | 116.5515 | 117.9077 | 109.9285 | 106.1701 | 93.85416 | 104.7103 | 100.7679 | 12.14423 | 117.9077 | 83.55435 | 60 | 130
CATA+P.POLVO | 5802020772 | 144428 | 2016-05-09 | 115.9445 | 112.7341 | 80.02284 | 108.7466 | 103.4737 | 113.542 | 90.56429 | 113.7942 | 79.85065 | 100.3348 | 101.9008 | 13.89131 | 115.9445 | 79.85065 | 60 | 130
CATA+P.POLVO | 8138475M | 144112 | 2016-05-09 | 93.65373 | 97.48358 | 83.94012 | 104.2883 | 97.95683 | 116.2418 | 115.5238 | 115.0114 | 110.5845 | 98.53165 | 103.3216 | 10.85806 | 116.2418 | 83.94012 | 60 | 130
CATA+P.POLVO | 500324032 | 144307 | 2016-05-10 | 80.3952 | 91.51883 | 96.5956 | 91.1 | 97.20759 | 96.38144 | 115.5732 | 110.3485 | 111.7885 | 105.1753 | 99.60842 | 10.9636 | 115.5732 | 80.3952 | 60 | 130
CATA+P.POLVO | 99431221 | 143375 | 2016-05-10 | 99.2735 | 110.7568 | 113.8677 | 82.83883 | 100.2 | 98.16488 | 116.405 | 102.6607 | 92.09859 | 111.6344 | 102.79 | 10.5547 | 116.405 | 82.83883 | 60 | 130
CATA+P.POLVO | 5802019966 | 144357 | 2016-05-10 | 107.2864 | 85.75318 | 90.87716 | 81.03326 | 110.0531 | 100.7623 | 103.7327 | 80.56802 | 113.239 | 108.7041 | 98.20093 | 12.52054 | 113.239 | 80.56802 | 60 | 130
CATA+P.POLVO | 500315602 | 144476 | 2016-05-11 | 95.6 | 93.1 | 95.00223 | 97.30542 | 101.9145 | 115.1214 | 101.1051 | 85.86927 | 111.6794 | 112.726 | 100.9423 | 9.556321 | 115.1214 | 85.86927 | 60 | 130
CATA+P.POLVO | 9677139680 | 144299 | 2016-05-11 | 103.8063 | 114.4168 | 92.4 | 93.1 | 85.49147 | 100.4363 | 84.25616 | 114.9103 | 91.18423 | 104.4545 | 98.4456 | 10.96446 | 114.9103 | 84.25616 | 60 | 130
CATA+P.POLVO | 500332454 | 144325 | 2016-05-11 | 116.1798 | 96.38234 | 103.562 | 92.37111 | 89.84059 | 100.5829 | 79.8911 | 82.03682 | 84.19455 | 104.6942 | 94.97354 | 11.52558 | 116.1798 | 79.8911 | 60 | 130
CATA+P.POLVO | 9677139280 | 141344 | 2016-05-12 | 94.7202 | 114.9789 | 107.7683 | 107.8559 | 95.3 | 105.4291 | 97.91151 | 109.7878 | 89.1 | 97.4 | 102.0252 | 8.236713 | 114.9789 | 89.1 | 60 | 130
CATA+P.POLVO | 9672016480 | 144507 | 2016-05-12 | 100.9581 | 92.70804 | 103.3192 | 98.55752 | 92.14334 | 113.9049 | 102.0315 | 112.7826 | 91.39257 | 86.9513 | 99.47491 | 9.014704 | 113.9049 | 86.9513 | 60 | 130
CATA+P.POLVO | 93810138 | 144100 | 2016-05-12 | 93.07221 | 89.23505 | 98.3599 | 91.10827 | 106.8851 | 113.0317 | 103.7864 | 95.61314 | 106.4371 | 98.7 | 99.62288 | 7.73265 | 113.0317 | 89.23505 | 60 | 130
CATA+P.POLVO | 500355575 | 144045 | 2016-05-13 | 116.1201 | 103.9526 | 97.17836 | 117.9234 | 79.68603 | 85.05079 | 104.8898 | 95.37278 | 99.75045 | 98.1 | 99.80243 | 11.96955 | 117.9234 | 79.68603 | 60 | 130
CATA+P.POLVO | 41218754 | 143588 | 2016-05-13 | 97.3 | 93.57832 | 95.48236 | 106.146 | 102.0155 | 110.5398 | 82.3925 | 87.16566 | 98.18206 | 106.7938 | 97.95959 | 8.847044 | 110.5398 | 82.3925 | 60 | 130
CATA+P.POLVO | 9677139580 | 144171 | 2016-05-13 | 98.5307 | 110.941 | 99.0341 | 98.1 | 96.91793 | 96.31095 | 103.1425 | 100.3 | 84.47486 | 115.6025 | 100.3355 | 8.451323 | 115.6025 | 84.47486 | 60 | 130
CATA+P.POLVO | 41036379 | 144508 | 2016-05-16 | 99.48141 | 83.81708 | 97.17208 | 94.3 | 89.2 | 109.0511 | 100.329 | 91.81281 | 84.90576 | 80.38187 | 93.04511 | 8.802429 | 109.0511 | 80.38187 | 60 | 130
CATA+P.POLVO | 500315602 | 144854 | 2016-05-16 | 92.91172 | 83.1185 | 92.59801 | 108.3424 | 96.36253 | 93.83757 | 108.7839 | 84.83174 | 85.79101 | 94.87171 | 94.14491 | 8.840733 | 108.7839 | 83.1185 | 60 | 130
CATA+P.POLVO | 500332454 | 144324 | 2016-05-16 | 87.93149 | 114.6497 | 87.81772 | 109.086 | 99.42508 | 116.0666 | 103.1124 | 80.87898 | 86.52088 | 106.29 | 99.17789 | 12.64685 | 116.0666 | 80.87898 | 60 | 130
CATA+P.POLVO | 98442225 | 144697 | 2016-05-17 | 94.23878 | 113.7848 | 109.6033 | 87.4678 | 80.73953 | 98.6 | 86.04486 | 109.3707 | 107.2679 | 105.1555 | 99.22731 | 11.55376 | 113.7848 | 80.73953 | 60 | 130
CATA+P.POLVO | 8138475M | 144923 | 2016-05-17 | 93.95553 | 111.9543 | 102.4659 | 97.81355 | 96.95895 | 98.70178 | 95.74362 | 85.35433 | 82.26254 | 89.61142 | 95.48219 | 8.513266 | 111.9543 | 82.26254 | 60 | 130
CATA+P.POLVO | 500332454 | 144321 | 2016-05-17 | 91.11628 | 112.9621 | 97.2 | 88.42318 | 104.0712 | 113.4508 | 113.3489 | 99.14051 | 95.81189 | 109.4666 | 102.4991 | 9.486413 | 113.4508 | 88.42318 | 60 | 130
CATA+P.POLVO | 41036379 | 144092 | 2016-05-18 | 113.4467 | 102.2755 | 88.60695 | 94.34613 | 88.30221 | 99.26974 | 103.9856 | 87.89519 | 97.3 | 80.0903 | 95.55183 | 9.737474 | 113.4467 | 80.0903 | 60 | 130
CATA+P.POLVO | 93810138 | 144046 | 2016-05-18 | 87.71574 | 99.31772 | 80.13786 | 97.40123 | 98.30029 | 103.6719 | 109.9112 | 103.017 | 114.216 | 101.84 | 99.55289 | 9.887219 | 114.216 | 80.13786 | 60 | 130
CATA+P.POLVO | 9677139280 | 141348 | 2016-05-18 | 112.8464 | 95.77566 | 94.2849 | 93.19325 | 90.28963 | 102.2171 | 107.1479 | 80.53675 | 113.6175 | 90.4878 | 98.0397 | 10.68997 | 113.6175 | 80.53675 | 60 | 130
CATA+P.POLVO | 98456187 | 144916 | 2016-05-19 | 100.9236 | 93.8107 | 97.60442 | 105.3728 | 101.4437 | 95.4 | 95.63757 | 86.4 | 91.2 | 101.3766 | 96.91694 | 5.63012 | 105.3728 | 86.4 | 60 | 130
CATA+P.POLVO | 41028680 | 137893 | 2016-05-19 | 88.6 | 87.6 | 93.37527 | 92.42534 | 102.1 | 86.85719 | 106.4563 | 113.9627 | 81.06934 | 89.22162 | 94.16678 | 10.18193 | 113.9627 | 81.06934 | 60 | 130
CATA+P.POLVO | TACOL176 | 145037 | 2016-05-19 | 88.9 | 91.3 | 100.6482 | 98.7 | 100.2 | 84.87525 | 87.50971 | 109.0887 | 95.38596 | 81.12149 | 93.77294 | 8.552745 | 109.0887 | 81.12149 | 60 | 130
CATA+P.POLVO | 500326325 | 145229 | 2016-05-20 | 113.8887 | 110.3811 | 103.2468 | 99.40337 | 98.15043 | 86.7 | 103.1427 | 87.10593 | 82.6 | 99.98717 | 98.46062 | 10.25817 | 113.8887 | 82.6 | 60 | 130
CATA+P.POLVO | 98494116 | 145228 | 2016-05-20 | 104.9167 | 87.03496 | 110.0633 | 89.50599 | 108.4899 | 94.2 | 83.32226 | 108.9952 | 108.0534 | 91.29358 | 98.58754 | 10.48359 | 110.0633 | 83.32226 | 60 | 130
CATA+P.POLVO | 500332454 | 142922 | 2016-05-20 | 118.1 | 100.1564 | 83.2923 | 115.5676 | 91.52139 | 100.8103 | 93.54991 | 103.3415 | 114.0283 | 107.4371 | 102.7805 | 11.30013 | 118.1 | 83.2923 | 60 | 130
CATA+P.POLVO | 9677139280 | 144774 | 2016-05-23 | 106.1426 | 114.3411 | 100.2 | 94.18237 | 88.62076 | 96.2 | 85.60951 | 95.67442 | 91.22317 | 83.79446 | 95.59884 | 9.3865 | 114.3411 | 83.79446 | 60 | 130
CATA+P.POLVO | 93810138 | 144046 | 2016-05-23 | 108.1818 | 101.145 | 98.76125 | 105.3449 | 104.519 | 99.02403 | 89.81171 | 98.30931 | 108.1463 | 118.1175 | 103.1361 | 7.620484 | 118.1175 | 89.81171 | 60 | 130
CATA+P.POLVO | 5802019965 | 144356 | 2016-05-23 | 117.7296 | 91.3475 | 90.1113 | 83.71797 | 112.4301 | 79.50853 | 92.61724 | 112.2186 | 96.47816 | 117.6032 | 99.37622 | 14.33213 | 117.7296 | 79.50853 | 60 | 130
CATA+P.POLVO | 9672016480 | 145301 | 2016-05-24 | 115.2601 | 97.85845 | 108.4976 | 91.12197 | 118.749 | 102.8876 | 111.5322 | 99.68855 | 101.0007 | 97.45944 | 104.4056 | 8.786383 | 118.749 | 91.12197 | 60 | 130
CATA+P.POLVO | 98456187 | 145298 | 2016-05-24 | 82.99945 | 102.0811 | 85.36906 | 114.1313 | 98.56141 | 106.4752 | 92.14104 | 104.0551 | 104.6234 | 112.7492 | 100.3186 | 10.6051 | 114.1313 | 82.99945 | 60 | 130
CATA+P.POLVO | 8138475M | 144624 | 2016-05-24 | 89.09249 | 108.3368 | 86.3 | 92.15862 | 95.1 | 105.5853 | 110.1755 | 109.3907 | 99.8057 | 81.84521 | 97.77903 | 10.35423 | 110.1755 | 81.84521 | 60 | 130
CATA+P.POLVO | 41036379 | 145506 | 2016-05-25 | 113.1879 | 82.8379 | 88.48696 | 90.77937 | 97.9078 | 93.1 | 89.10353 | 101.8295 | 107.1638 | 107.2722 | 97.1669 | 9.910927 | 113.1879 | 82.8379 | 60 | 130
CATA+P.POLVO | 9677139280 | 144777 | 2016-05-25 | 99.34328 | 88.91614 | 101.7906 | 94.3 | 88.01936 | 93.03302 | 87.44614 | 113.9523 | 90.02415 | 108.1862 | 96.50112 | 9.113049 | 113.9523 | 87.44614 | 60 | 130
CATA+P.POLVO | 41028680 | 143160 | 2016-05-25 | 93.8 | 98.9679 | 80.0214 | 101.8578 | 108.5443 | 93.98273 | 105.5838 | 109.2477 | 92.29816 | 95.1 | 97.94037 | 8.87518 | 109.2477 | 80.0214 | 60 | 130
CATA+P.POLVO | 9672016480 | 145504 | 2016-05-26 | 87.79463 | 83.70162 | 82.25835 | 118.6077 | 93.04464 | 96.0442 | 116.0825 | 79.87313 | 104.7048 | 118.1992 | 98.03108 | 15.34045 | 118.6077 | 79.87313 | 60 | 130
CATA+P.POLVO | 500332454 | 144411 | 2016-05-26 | 104.9403 | 92.04108 | 94.59339 | 93.48254 | 89.31379 | 118.6531 | 101.4872 | 89.99846 | 106.1727 | 87.91068 | 97.85933 | 9.788117 | 118.6531 | 87.91068 | 60 | 130
CATA+P.POLVO | 8136709 | 143162 | 2016-05-26 | 89.38736 | 103.1091 | 80.18771 | 117.9047 | 94.6652 | 118.8014 | 88.698 | 94.93147 | 101.017 | 85.17678 | 97.38787 | 13.00985 | 118.8014 | 80.18771 | 60 | 130
CATA+P.POLVO | 500332454 | 145731 | 2016-05-27 | 114.1398 | 98.29371 | 91.2 | 81.99048 | 86.3231 | 91.52901 | 102.4125 | 99.27175 | 116.7014 | 94.86053 | 97.67224 | 11.16026 | 116.7014 | 81.99048 | 60 | 130
CATA+P.POLVO | 41034212 | 142672 | 2016-05-27 | 86.7 | 85.889 | 87.68346 | 92.21503 | 95.89711 | 88.9533 | 99.13215 | 96.60768 | 101.0488 | 91.41662 | 92.55432 | 5.373086 | 101.0488 | 85.889 | 60 | 130
CATA+P.POLVO | 98494116 | 145695 | 2016-05-27 | 114.567 | 111.6949 | 89.70534 | 102.0354 | 92.36178 | 114.5776 | 95.60114 | 95.4 | 99.01163 | 100.2 | 101.5155 | 9.119567 | 114.5776 | 89.70534 | 60 | 130
CATA+P.POLVO | 9677139680 | 140010 | 2016-05-30 | 85.58912 | 113.8731 | 96.4 | 113.0203 | 105.5126 | 104.9548 | 100.439 | 90.58894 | 99.59111 | 99.44882 | 100.9418 | 8.931395 | 113.8731 | 85.58912 | 60 | 130
CATA+P.POLVO | 93810138 | 145756 | 2016-05-30 | 118.2756 | 103.1465 | 79.79156 | 87.33379 | 91.29495 | 89.98141 | 103.9123 | 87.52406 | 84.32124 | 91.3 | 93.68814 | 11.46461 | 118.2756 | 79.79156 | 60 | 130
CATA+P.POLVO | 8134539M | 145717 | 2016-05-30 | 90.97698 | 81 | 94.29158 | 105.3492 | 99.46265 | 105.5159 | 102.2513 | 113.29 | 102.3309 | 89.48661 | 98.3955 | 9.46479 | 113.29 | 81 | 60 | 130
CATA+P.POLVO | 500326325 | 145858 | 2016-05-31 | 112.3758 | 113.5335 | 96.32353 | 96.7 | 90.00732 | 95.17599 | 89.3 | 108.4071 | 104.0628 | 80.66781 | 98.65539 | 10.75576 | 113.5335 | 80.66781 | 60 | 130
CATA+P.POLVO | 9677139280 | 144754 | 2016-05-31 | 107.7729 | 95.47264 | 115.7366 | 87.83273 | 90.43667 | 118.4085 | 95.61346 | 83.21961 | 98.9461 | 101.5299 | 99.49692 | 11.58866 | 118.4085 | 83.21961 | 60 | 130
CATA+P.POLVO | 500355575 | 143893 | 2016-05-31 | 116.0168 | 86.73529 | 89.7007 | 111.0332 | 100.0901 | 100.0281 | 97.1 | 96.94679 | 85.09363 | 110.4505 | 99.31951 | 10.5663 | 116.0168 | 85.09363 | 60 | 130
CATA+P.POLVO | 41036379 | 145803 | 2016-06-01 | 96.62261 | 114.05 | 106.0104 | 98.1 | 105.4487 | 106.4377 | 103.6133 | 93.60057 | 82.3 | 114.2995 | 102.0483 | 9.715376 | 114.2995 | 82.3 | 60 | 130
CATA+P.POLVO | 500332454 | 145705 | 2016-06-01 | 83.11183 | 83.21691 | 105.5356 | 108.0269 | 100.1 | 100.5896 | 91.72603 | 106.5599 | 91.24374 | 107.032 | 97.71425 | 9.704977 | 108.0269 | 83.11183 | 60 | 130
CATA+P.POLVO | 98442225 | 144743 | 2016-06-01 | 80.3343 | 83.12012 | 103.2194 | 113.393 | 112.6572 | 90.73867 | 104.3 | 95.31987 | 100.9391 | 89.76431 | 97.3786 | 11.47322 | 113.393 | 80.3343 | 60 | 130
CATA+P.POLVO | 41218753 | 145713 | 2016-06-02 | 93.10261 | 79.84906 | 83.39829 | 114.8867 | 90.52296 | 99.81279 | 102.5324 | 88.04369 | 110.4924 | 87.67102 | 95.03118 | 11.57239 | 114.8867 | 79.84906 | 60 | 130
CATA+P.POLVO | 93810138 | 145797 | 2016-06-02 | 79.92972 | 104.1806 | 82.74695 | 80.73257 | 93.93417 | 98.2 | 97.80863 | 80.60579 | 98.95154 | 94.79784 | 91.18878 | 9.201167 | 104.1806 | 79.92972 | 60 | 130
CATA+P.POLVO | 8138475M | 145994 | 2016-06-02 | 108.1138 | 81.6105 | 103.2035 | 112.0831 | 96.76696 | 91.5 | 107.3876 | 89.6 | 102.7065 | 100.2 | 99.31721 | 9.477551 | 112.0831 | 81.6105 | 60 | 130
CATA+P.POLVO | 500326444 | 145304 | 2016-06-03 | 113.5589 | 86.70402 | 84.74598 | 83.21715 | 98.4 | 105.8924 | 79.6457 | 111.367 | 95.6923 | 107.3262 | 96.65496 | 12.54369 | 113.5589 | 79.6457 | 60 | 130
CATA+P.POLVO | 500332454 | 145530 | 2016-06-03 | 108.6911 | 96.81977 | 89.1 | 94.94563 | 84.02447 | 89.76861 | 100.2 | 81.4295 | 102.5611 | 80.77302 | 92.83132 | 9.411244 | 108.6911 | 80.77302 | 60 | 130
CATA+P.POLVO | 98456187 | 146154 | 2016-06-03 | 117.3759 | 80.32184 | 103.4088 | 109.9594 | 109.0129 | 99.97926 | 109.7488 | 105.2386 | 95.9526 | 112.5234 | 104.3522 | 10.47474 | 117.3759 | 80.32184 | 60 | 130
CATA+P.POLVO | 41036379 | 146267 | 2016-06-06 | 86.40149 | 87.67302 | 115.6754 | 107.0067 | 82.43306 | 88.62373 | 83.74284 | 107.7213 | 109.139 | 84.40086 | 95.28174 | 12.90069 | 115.6754 | 82.43306 | 60 | 130
CATA+P.POLVO | 9677139280 | 144756 | 2016-06-06 | 94.04039 | 96.25171 | 87.82255 | 105.9939 | 112.4876 | 113.4186 | 90.72608 | 82.60746 | 103.6148 | 83.74461 | 97.07077 | 11.30284 | 113.4186 | 82.60746 | 60 | 130
CATA+P.POLVO | 9677139280 | 144745 | 2016-06-06 | 98.3 | 82.07621 | 95.46363 | 98.45067 | 114.9724 | 109.3921 | 104.5508 | 106.08 | 98.16863 | 82.91191 | 99.03663 | 10.55813 | 114.9724 | 82.07621 | 60 | 130
CATA+P.POLVO | 9677139280 | 144748 | 2016-06-07 | 79.41545 | 78.9 | 89.29527 | 83.41087 | 88.82267 | 110.769 | 84.65537 | 94.2133 | 85.49948 | 94.33864 | 88.93201 | 9.344533 | 110.769 | 78.9 | 60 | 130
CATA+P.POLVO | 93910138 | 145797 | 2016-06-07 | 107.828 | 100.6 | 89.76329 | 97.98471 | 112.0374 | 103.8819 | 79.42695 | 92.76269 | 89.47735 | 93.66158 | 96.74239 | 9.72322 | 112.0374 | 79.42695 | 60 | 130
CATA+P.POLVO | 8138413M | 146093 | 2016-06-07 | 101.3825 | 90.04927 | 102.8645 | 98.02084 | 112.2475 | 115.2394 | 89.1409 | 106.7287 | 106.2788 | 87.61046 | 100.9563 | 9.673935 | 115.2394 | 87.61046 | 60 | 130
CATA+P.POLVO | 41218753 | 145713 | 2016-06-08 | 98.4 | 110.1858 | 106.8114 | 84.4118 | 80.3812 | 109.0669 | 109.0459 | 88.44998 | 100.1468 | 107.6511 | 99.45508 | 11.22312 | 110.1858 | 80.3812 | 60 | 130
CATA+P.POLVO | 41218754 | 145700 | 2016-06-08 | 113.7773 | 99.19749 | 92.87871 | 95.2 | 111.4888 | 91.05561 | 109.4202 | 85.22512 | 107.1788 | 108.9287 | 101.4351 | 9.966083 | 113.7773 | 85.22512 | 60 | 130
CATA+P.POLVO | 500332454 | 146370 | 2016-06-08 | 79.33894 | 86.3921 | 94.7202 | 113.5003 | 95.18713 | 114.7824 | 108.471 | 115.017 | 106.7329 | 92.39293 | 100.6535 | 12.73695 | 115.017 | 79.33894 | 60 | 130
CATA+P.POLVO | 5801792401 | 146521 | 2016-06-09 | 110.6294 | 82.84313 | 97.72382 | 80.48662 | 92.8646 | 91.55469 | 106.4187 | 96.28217 | 79.58681 | 89.36297 | 92.7753 | 10.42666 | 110.6294 | 79.58681 | 60 | 130
CATA+P.POLVO | 8138475M | 146586 | 2016-06-09 | 81.95882 | 107.5948 | 90.67834 | 100.1 | 97.40049 | 117.0159 | 88.06969 | 108.3307 | 98.4 | 114.5884 | 100.4137 | 11.50734 | 117.0159 | 81.95882 | 60 | 130
CATA+P.POLVO | 500332454 | 145754 | 2016-06-09 | 89.99146 | 104.8846 | 83.68504 | 101.4512 | 91.85688 | 113.1752 | 106.6667 | 86.17244 | 96.96363 | 96.44467 | 97.12917 | 9.470995 | 113.1752 | 83.68504 | 60 | 130
CATA+P.POLVO | 500355574 | 146566 | 2016-06-10 | 89.27915 | 83.93802 | 109.9442 | 105.1828 | 92.0932 | 99.7508 | 116.0715 | 94.38217 | 110.5483 | 113.015 | 101.4205 | 11.11348 | 116.0715 | 83.93802 | 60 | 130
CATA+P.POLVO | 41218753 | 145713 | 2016-06-10 | 116.4333 | 101.7274 | 114.0467 | 107.936 | 89.18035 | 109.9626 | 110.0937 | 79.53454 | 80.76525 | 87.00211 | 99.6682 | 14.17425 | 116.4333 | 79.53454 | 60 | 130
CATA+P.POLVO | 500332454 | 145824 | 2016-06-10 | 79.54955 | 98.6478 | 102.0529 | 96.76118 | 109.147 | 106.5469 | 111.7905 | 94.57558 | 93.72663 | 114.1288 | 100.6927 | 10.34893 | 114.1288 | 79.54955 | 60 | 130
CATA+P.POLVO | 500355575 | 146613 | 2016-06-13 | 80.8465 | 90.50064 | 98.1 | 115.9014 | 104.011 | 84.95003 | 112.1841 | 82.80039 | 96.08899 | 105.502 | 97.08851 | 12.29828 | 115.9014 | 80.8465 | 60 | 130
CATA+P.POLVO | 5802112713 | 146855 | 2016-06-13 | 107.2318 | 89.26863 | 105.0162 | 118.0936 | 114.7064 | 102.8709 | 97.44865 | 80.57288 | 99.86648 | 85.50656 | 100.0582 | 12.19512 | 118.0936 | 80.57288 | 60 | 130
CATA+P.POLVO | 8188993 | 141867 | 2016-06-14 | 87.79238 | 113.0217 | 106.5659 | 93.7 | 82.9 | 105.0428 | 91.08461 | 108.6259 | 96.89706 | 102.8297 | 98.846 | 9.873871 | 113.0217 | 82.9 | 60 | 130
CATA+P.POLVO | 500326444 | 146779 | 2016-06-14 | 90.13647 | 114.4873 | 84.28859 | 109.1752 | 101.3276 | 112.9082 | 93.21946 | 100.2929 | 97.2 | 107.1075 | 101.0143 | 10.00399 | 114.4873 | 84.28859 | 60 | 130
CATA+P.POLVO | 98415475 | 143931 | 2016-06-14 | 85.58341 | 86.1205 | 91.15368 | 109.3491 | 104.5849 | 105.6817 | 89.9367 | 85.97243 | 105.088 | 92.40289 | 95.58733 | 9.465579 | 109.3491 | 85.58341 | 60 | 130
CATA+P.POLVO | 500315602 | 145026 | 2016-06-15 | 94.58463 | 118.5109 | 93.00093 | 99.42527 | 100.3 | 79.74037 | 101.0468 | 93.88418 | 91.7797 | 105.5717 | 97.78445 | 10.10978 | 118.5109 | 79.74037 | 60 | 130
CATA+P.POLVO | 41036379 | 146949 | 2016-06-15 | 86.71964 | 108.6208 | 105.0231 | 99.41577 | 84.74588 | 87.94021 | 92.21885 | 112.1853 | 95.35722 | 95.66321 | 96.789 | 9.432042 | 112.1853 | 84.74588 | 60 | 130
CATA+P.POLVO | 500332454 | 146462 | 2016-06-15 | 87.39485 | 111.3837 | 80.94539 | 90.62695 | 81.1622 | 99.38888 | 99.65743 | 88.40648 | 118.2273 | 88.01469 | 94.52079 | 12.49373 | 118.2273 | 80.94539 | 60 | 130
CATA+P.POLVO | 98442225 | 145169 | 2016-06-16 | 79.40984 | 111.3784 | 114.3706 | 94.41216 | 91.21293 | 83.38498 | 114.191 | 106.6273 | 92.30255 | 106.471 | 99.37608 | 12.85374 | 114.3706 | 79.40984 | 60 | 130
CATA+P.POLVO | 9677139280 | 145934 | 2016-06-16 | 82.49538 | 102.8246 | 98.79499 | 82.15689 | 103.3627 | 111.4373 | 116.3705 | 104.0108 | 86.64715 | 114.8497 | 100.295 | 12.72949 | 116.3705 | 82.15689 | 60 | 130
CATA+P.POLVO | 5801792388 | 145097 | 2016-06-16 | 97.6 | 83.22487 | 98.15005 | 88.43867 | 93.85803 | 97.21766 | 113.7353 | 86.28143 | 112.3015 | 112.4983 | 98.33058 | 11.1865 | 113.7353 | 83.22487 | 60 | 130
CATA+P.POLVO | 9672016480 | 147163 | 2016-06-17 | 98.4932 | 89.65402 | 84.32507 | 104.0225 | 81.11514 | 111.3648 | 88.69447 | 94.79366 | 94.4161 | 115.9955 | 96.28745 | 11.35839 | 115.9955 | 81.11514 | 60 | 130
CATA+P.POLVO | 500332454 | 146492 | 2016-06-17 | 113.0361 | 84.98881 | 85.70552 | 98.1 | 111.7092 | 85.3 | 91.06186 | 106.0298 | 89.73655 | 81.33578 | 94.70036 | 11.76384 | 113.0361 | 81.33578 | 60 | 130
CATA+P.POLVO | 93810138 | 147025 | 2016-06-17 | 111.1494 | 94.2868 | 101.9038 | 95.89394 | 108.401 | 113.6142 | 114.8155 | 81.79383 | 94.1 | 113.2475 | 102.9206 | 11.1022 | 114.8155 | 81.79383 | 60 | 130
CATA+P.POLVO | 41218754 | 145700 | 2016-06-20 | 99.13442 | 108.7161 | 94.3276 | 102.0258 | 115.7637 | 89.07809 | 103.4359 | 100.2637 | 111.6035 | 86.59714 | 101.0946 | 9.398308 | 115.7637 | 86.59714 | 60 | 130
CATA+P.POLVO | 500315602 | 147274 | 2016-06-20 | 94.32382 | 99.96051 | 113.0563 | 86.28686 | 98.00719 | 80.48789 | 105.3049 | 108.277 | 86.46965 | 106.6872 | 97.88613 | 10.82788 | 113.0563 | 80.48789 | 60 | 130
CATA+P.POLVO | 41034212 | 147221 | 2016-06-20 | 94.57569 | 79.06569 | 84.74108 | 85.73805 | 87.392 | 100.5303 | 109.4215 | 97.5748 | 92.3 | 105.1697 | 93.65088 | 9.664932 | 109.4215 | 79.06569 | 60 | 130
CATA+P.POLVO | 500332454 | 145636 | 2016-06-21 | 90.02557 | 82.97336 | 98.3 | 100.6413 | 81.21072 | 95.1 | 100.8813 | 100.3 | 98.3 | 89.92559 | 93.76578 | 7.351038 | 100.8813 | 81.21072 | 60 | 130
CATA+P.POLVO | 9677139280 | 145927 | 2016-06-21 | 112.7269 | 111.6001 | 100.3 | 107.8617 | 117.6149 | 100.5346 | 100.0521 | 114.9908 | 108.4507 | 113.6232 | 108.7755 | 6.503359 | 117.6149 | 100.0521 | 60 | 130
CATA+P.POLVO | 41036379 | 145720 | 2016-06-21 | 91.35219 | 98.40281 | 81.12823 | 118.6956 | 79.04209 | 81.44714 | 97.86708 | 97.9153 | 88.32313 | 98.62867 | 93.28023 | 11.84164 | 118.6956 | 79.04209 | 60 | 130
CATA+P.POLVO | 9672016480 | 147233 | 2016-06-22 | 79.40676 | 80.61679 | 93.1 | 96.51306 | 95.28883 | 117.1421 | 97.23966 | 94.75254 | 80.63539 | 100.1266 | 93.48218 | 11.35755 | 117.1421 | 79.40676 | 60 | 130
CATA+P.POLVO | 41218754 | 147431 | 2016-06-22 | 112.3505 | 79.72527 | 87.8732 | 109.044 | 100.5 | 104.9837 | 113.3506 | 91.3 | 98.12251 | 106.4569 | 100.3707 | 11.13208 | 113.3506 | 79.72527 | 60 | 130
CATA+P.POLVO | 41272711 | 147460 | 2016-06-22 | 80.63118 | 97.42609 | 95.06388 | 83.81355 | 91.92562 | 88.16906 | 100.6295 | 98.4 | 110.4848 | 110.41 | 95.69537 | 10.05134 | 110.4848 | 80.63118 | 60 | 130
CATA+P.POLVO | 500332454 | 147469 | 2016-06-23 | 90.62544 | 101.295 | 101.335 | 82.34941 | 87.55497 | 102.6422 | 114.4903 | 99.08969 | 112.2455 | 113.8781 | 100.5505 | 11.13085 | 114.4903 | 82.34941 | 60 | 130
CATA+P.POLVO | 5802112713 | 147543 | 2016-06-23 | 103.9251 | 113.8204 | 104.3058 | 115.6705 | 90.67765 | 105.0738 | 96.62493 | 94.46539 | 90.25208 | 112.4074 | 102.7223 | 9.428339 | 115.6705 | 90.25208 | 60 | 130
CATA+P.POLVO | 8138475M | 147102 | 2016-06-23 | 104.1952 | 103.2935 | 99.36876 | 80.84381 | 99.74427 | 100.9944 | 99.34045 | 98.95474 | 89.71419 | 98.2891 | 97.47384 | 7.018204 | 104.1952 | 80.84381 | 60 | 130
CATA+P.POLVO | 41036379 | 147639 | 2016-06-24 | 87.1785 | 111.6658 | 115.1131 | 87.51703 | 81.90399 | 95.5501 | 88.51019 | 98.61725 | 100.7028 | 88.01087 | 95.47697 | 11.08333 | 115.1131 | 81.90399 | 60 | 130
CATA+P.POLVO | 9677139280 | 145928 | 2016-06-24 | 106.4062 | 107.5611 | 112.969 | 87.08298 | 100.5203 | 112.7996 | 107.6342 | 111.2703 | 95.52523 | 91.53142 | 103.33 | 9.210531 | 112.969 | 87.08298 | 60 | 130
CATA+P.POLVO | 9677139280 | 145937 | 2016-06-27 | 96.469 | 94.96326 | 100.2084 | 111.6953 | 109.4659 | 104.0555 | 93.8695 | 96.82325 | 85.79146 | 111.6042 | 100.4946 | 8.579557 | 111.6953 | 85.79146 | 60 | 130
CATA+P.POLVO | 500332454 | 147569 | 2016-06-27 | 88.99413 | 99.30837 | 96.91059 | 104.6536 | 86.73662 | 109.6825 | 112.7401 | 84.77572 | 97.27308 | 88.06155 | 96.91363 | 9.839102 | 112.7401 | 84.77572 | 60 | 130
CATA+P.POLVO | 41218753 | 147429 | 2016-06-27 | 84.81746 | 87.56605 | 102.7926 | 103.1192 | 97.50394 | 101.3175 | 117.4027 | 91.31331 | 103.6694 | 87.96298 | 97.74652 | 9.980491 | 117.4027 | 84.81746 | 60 | 130
CATA+P.POLVO | 41036379 | 147964 | 2016-06-28 | 94.48747 | 113.3299 | 82.94445 | 94.75017 | 89.58338 | 98.65351 | 118.6389 | 84.73661 | 90.67867 | 88.10098 | 95.59041 | 11.79103 | 118.6389 | 82.94445 | 60 | 130
CATA+P.POLVO | 500326325 | 147953 | 2016-06-28 | 113.5532 | 100.8304 | 85.53142 | 93.25898 | 79.83007 | 82.56437 | 109.3514 | 79.17243 | 106.2406 | 85.83399 | 93.61668 | 12.92447 | 113.5532 | 79.17243 | 60 | 130
CATA+P.POLVO | 9672016480 | 145504 | 2016-06-28 | 81.16042 | 98.09173 | 109.0582 | 83.37645 | 100.4676 | 115.209 | 86.10158 | 79.71241 | 95.54193 | 98.92656 | 94.76459 | 12.01934 | 115.209 | 79.71241 | 60 | 130
CATA+P.POLVO | 98415475 | 147952 | 2016-06-29 | 112.2613 | 98.07783 | 109.977 | 108.7968 | 103.1649 | 111.9125 | 110.3757 | 109.0252 | 97.29662 | 90.02987 | 105.0918 | 7.597086 | 112.2613 | 90.02987 | 60 | 130
CATA+P.POLVO | 500377056 | 148056 | 2016-06-29 | 99.3 | 100.2 | 107.949 | 83.86275 | 92.91028 | 109.757 | 84.83519 | 80.45768 | 97.8 | 96.24289 | 95.33148 | 9.902132 | 109.757 | 80.45768 | 60 | 130
CATA+P.POLVO | 98442225 | 148109 | 2016-06-29 | 89.82565 | 107.792 | 114.2813 | 91.83668 | 114.4453 | 108.5831 | 79.89371 | 114.4164 | 80.24935 | 91.92957 | 99.32531 | 14.06307 | 114.4453 | 79.89371 | 60 | 130
CATA+P.POLVO | 98442225 | 148108 | 2016-06-30 | 94.75573 | 80.27895 | 103.9015 | 97.55137 | 106.4708 | 97.2 | 86.59839 | 110.46 | 95.93701 | 111.5466 | 98.47004 | 10.01548 | 111.5466 | 80.27895 | 60 | 130
CATA+P.POLVO | 41231314 | 148080 | 2016-06-30 | 115.8909 | 86.12513 | 84.00823 | 91.0461 | 103.828 | 82.49081 | 82.05192 | 106.2434 | 99.88411 | 103.3297 | 95.48984 | 11.88354 | 115.8909 | 82.05192 | 60 | 130
CATA+P.POLVO | 8138475M | 147672 | 2016-06-30 | 98.3 | 114.5605 | 80.93975 | 107.3727 | 88.97306 | 86.82222 | 98.4 | 81.7995 | 100.3 | 106.0277 | 96.34956 | 11.3763 | 114.5605 | 80.93975 | 60 | 130
[13 empty] | MEDIA | 98.00389 | 10.4482 | 113.7551 | 82.57961
ESTUDIO DE CAPACIDAD
CATAFORESIS
| USL |  | 130
| LSL |  | 60
| X media |  | 98 |  | Cp: | (USL-LSL) / | (6 X DESV. ESTÁNDAR)
| DESVIACIÓN STANDAD |  | 10.4
| Cp | 1.121795
| Cpl | 1.217949 |  |  | Cpl: | (Xmedia-LSL) / (3 x Desv.standar)
| Cps | 1.025641 |  |  | Cps: | (USL- X media) / (3 x Desv. Standad)
| CpK | 1.02564103 |  |  | Cpk: Min (cpl y cps)

## JULIO 2016
Estado | Referencia | O.F. | Fecha | Mediciones | [9 empty] | Media | Máximo | Mínimo | V. límite cata | V. límite cata+polvo | Valores limites inferior
CATA | FA178K0F01 | 148346 | 2016-07-01 | 22.01511 | 23.36041 | 22.53323 | 23.04422 | 20.47961 | 24.72965 | 20.74478 | 21.33028 | 20.08911 | 22.47787 | 22.08043 | 24.72965 | 20.08911 | 20 | 60
CATA | 41000480 | 148231 | 2016-07-01 | 24.10172 | 20.37646 | 21.24549 | 20.75758 | 21.99946 | 23.79714 | 22.55093 | 23.71701 | 22.0136 | 23.7305 | 22.42899 | 24.10172 | 20.37646 | 20 | 60 | Cata | 20
CATA | 41218938 | 148209 | 2016-07-01 | 21.14103 | 24.22475 | 21.39879 | 23.28929 | 24.2142 | 20.29794 | 24.11949 | 22.6 | 23.15447 | 20.9505 | 22.53905 | 24.22475 | 20.29794 | 20 | 60 | Cata+polvo | 60
CATA+P.POLVO | 41036379 | 148281 | 2016-07-01 | 94.3535 | 85.379 | 86.71271 | 83.62879 | 97.4168 | 115.1444 | 115.2274 | 105.3418 | 83.65955 | 87.93439 | 95.47983 | 115.2274 | 83.62879 | 20 | 60
CATA+P.POLVO | 50032644 | 148048 | 2016-07-01 | 91.81157 | 85.39468 | 90.35017 | 87.27867 | 102.491 | 92.47968 | 104.0956 | 107.3121 | 96.09533 | 90.64505 | 94.79539 | 107.3121 | 85.39468 | 20 | 60
CATA+P.POLVO | 93810138 | 148155 | 2016-07-01 | 116.513 | 81.76071 | 91.92325 | 82.22626 | 104.6759 | 100.4884 | 97.43083 | 80.04654 | 103.1617 | 99.53859 | 95.77653 | 116.513 | 80.04654 | 20 | 60
CATA | 41034111 | 148381 | 2016-07-04 | 21.28387 | 24.76178 | 21.78671 | 24.19532 | 20.89892 | 23.68001 | 23.11986 | 22.00362 | 22.42875 | 20.58083 | 22.47397 | 24.76178 | 20.58083 | 20 | 60
CATA | E158340 | 148433 | 2016-07-04 | 22.34853 | 22.33016 | 21.96486 | 22.47699 | 22.47517 | 23.32172 | 24.75436 | 22.1 | 21.9 | 20.54348 | 22.42153 | 24.75436 | 20.54348 | 20 | 60
CATA | 41272895 | 148103 | 2016-07-04 | 23.00418 | 22.59409 | 23.81649 | 21.06843 | 21.72286 | 22.9077 | 20.38214 | 24.53815 | 21.91402 | 24.68816 | 22.66362 | 24.68816 | 20.38214 | 20 | 60
CATA+P.POLVO | 41218753 | 147030 | 2016-07-04 | 112.9454 | 104.1432 | 108.2487 | 84.10954 | 79.93211 | 102.1648 | 83.61335 | 112.8529 | 88.49573 | 81.2633 | 95.7769 | 112.9454 | 79.93211 | 20 | 60
CATA+P.POLVO | 5802020772 | 148439 | 2016-07-04 | 93.65922 | 79.72891 | 117.6539 | 107.9496 | 105.9471 | 94.76401 | 111.4675 | 88.32126 | 108.1815 | 114.6542 | 102.2327 | 117.6539 | 79.72891 | 20 | 60
CATA+P.POLVO | 98442225 | 145169 | 2016-07-04 | 98.31596 | 118.3066 | 111.7465 | 107.6042 | 91.01939 | 107.2881 | 97.00647 | 102.9717 | 113.005 | 86.23213 | 103.3496 | 118.3066 | 86.23213 | 20 | 60
CATA | FA178K0F01 | 148514 | 2016-07-05 | 22.1 | 22.3 | 22.4 | 23.19853 | 22.1 | 23.53214 | 23.24549 | 20.56977 | 24.26371 | 21.09662 | 22.48063 | 24.26371 | 20.56977 | 20 | 60
CATA | PS-903381 | 148302 | 2016-07-05 | 22.67556 | 21.48073 | 24.48041 | 21.89541 | 20.93934 | 22.02242 | 20.3547 | 24.71497 | 20.2638 | 22.1 | 22.09273 | 24.71497 | 20.2638 | 20 | 60
CATA+P.POLVO | 8138475M | 148466 | 2016-07-05 | 113.3225 | 95.72951 | 95.18649 | 80.40767 | 99.85683 | 90.97414 | 104.7176 | 93.31651 | 109.9049 | 105.2623 | 98.86784 | 113.3225 | 80.40767 | 20 | 60
CATA+P.POLVO | 500332454 | 147572 | 2016-07-05 | 114.8912 | 118.6008 | 111.8009 | 95.92682 | 101.0961 | 104.9572 | 80.88347 | 83.61034 | 118.6918 | 79.52475 | 100.9983 | 118.6918 | 79.52475 | 20 | 60
CATA+P.POLVO | 93810138 | 148155 | 2016-07-05 | 79.29518 | 89.57219 | 92.82191 | 95.48083 | 80.0973 | 90.89109 | 88.87787 | 91.80628 | 110.4438 | 103.1419 | 92.24283 | 110.4438 | 79.29518 | 20 | 60
CATA+P.POLVO | 98415475 | 148460 | 2016-07-06 | 114.1053 | 118.8446 | 102.6567 | 110.7571 | 116.9872 | 90.38925 | 110.4888 | 82.50806 | 91.35862 | 79.30415 | 101.74 | 118.8446 | 79.30415 | 20 | 60
CATA+P.POLVO | 93810138 | 148155 | 2016-07-06 | 106.5179 | 112.0861 | 103.0198 | 103.1947 | 109.8573 | 108.1178 | 83.60846 | 107.6685 | 111.5308 | 97.44055 | 104.3042 | 112.0861 | 83.60846 | 20 | 60
CATA+P.POLVO | 99431221 | 148459 | 2016-07-06 | 101.6372 | 85.03283 | 104.0644 | 98.55982 | 92.26447 | 88.17595 | 82.90417 | 83.4261 | 90.29658 | 95.28446 | 92.1646 | 104.0644 | 82.90417 | 20 | 60
CATA+P.POLVO | 9672016480 | 148407 | 2016-07-07 | 90.94548 | 118.3966 | 116.1116 | 100.3227 | 80.70852 | 113.8497 | 113.62 | 92.15895 | 107.2055 | 93.61857 | 102.6938 | 118.3966 | 80.70852 | 20 | 60
CATA+P.POLVO | 500332454 | 147537 | 2016-07-07 | 102.7877 | 95.70789 | 110.3281 | 89.08908 | 82.84158 | 101.7532 | 106.5603 | 95.67896 | 86.33877 | 79.9133 | 95.09989 | 110.3281 | 79.9133 | 20 | 60
CATA+P.POLVO | 8138475M | 148661 | 2016-07-07 | 94.01264 | 118.6272 | 94.8721 | 98.51595 | 82.72644 | 96.20208 | 108.1973 | 85.49402 | 108.3257 | 102.1412 | 98.91146 | 118.6272 | 82.72644 | 20 | 60
CATA+P.POLVO | 1570022 | 148810 | 2016-07-08 | 90.02093 | 100.3803 | 115.4003 | 118.886 | 111.0719 | 101.2833 | 93.50563 | 110.7032 | 100.6001 | 111.3602 | 105.3212 | 118.886 | 90.02093 | 20 | 60
CATA+P.POLVO | 8138475 | 149659 | 2016-07-08 | 110.6082 | 99.36107 | 109.3746 | 114.3492 | 108.5344 | 114.2737 | 82.1615 | 91.25273 | 81.50763 | 116.7442 | 102.8167 | 116.7442 | 81.50763 | 20 | 60
CATA+P.POLVO | 98415475 | 148733 | 2016-07-08 | 85.88681 | 99.10998 | 87.51673 | 79.03477 | 103.5241 | 94.70133 | 80.03629 | 106.7868 | 84.26286 | 109.4908 | 93.03505 | 109.4908 | 79.03477 | 20 | 60
CATA+P.POLVO | 41036379 | 148464 | 2016-07-11 | 88.39799 | 111.6691 | 112.845 | 79.15282 | 89.33695 | 103.4913 | 110.5861 | 104.6593 | 107.733 | 98.75284 | 100.6624 | 112.845 | 79.15282 | 20 | 60
CATA+P.POLVO | 500332454 | 146491 | 2016-07-11 | 110.5762 | 94.29357 | 118.9712 | 91.22072 | 110.287 | 103.4915 | 113.2473 | 79.30967 | 105.5234 | 101.3985 | 102.8319 | 118.9712 | 79.30967 | 20 | 60
CATA+P.POLVO | 500332454 | 146489 | 2016-07-11 | 107.1226 | 102.5852 | 108.1042 | 89.54472 | 91.7243 | 108.0249 | 118.893 | 86.91928 | 91.91292 | 102.3941 | 100.7225 | 118.893 | 86.91928 | 20 | 60
CATA+P.POLVO | 500355574 | 148673 | 2016-07-12 | 98.40015 | 92.47231 | 86.81474 | 108.4293 | 86.14893 | 101.0227 | 94.51903 | 94.72284 | 95.76816 | 113.8099 | 97.21081 | 113.8099 | 86.14893 | 20 | 60
CATA+P.POLVO | 41218754 | 147432 | 2016-07-12 | 93.48063 | 82.18594 | 108.6855 | 105.0359 | 100.1988 | 115.0165 | 111.4686 | 80.76369 | 116.8016 | 104.8477 | 101.8485 | 116.8016 | 80.76369 | 20 | 60
CATA+P.POLVO | 5801792393 | 148913 | 2016-07-12 | 115.1822 | 118.0347 | 86.56102 | 82.30838 | 88.20965 | 112.4687 | 97.42381 | 96.70951 | 91.63972 | 106.984 | 99.55216 | 118.0347 | 82.30838 | 20 | 60
CATA+P.POLVO | 93810138 | 149064 | 2016-07-13 | 110.7808 | 115.0037 | 97.70413 | 93.32274 | 90.11571 | 92.23357 | 113.9928 | 108.3937 | 82.37174 | 91.5544 | 99.54732 | 115.0037 | 82.37174 | 20 | 60
CATA+P.POLVO | 500332454 | 149017 | 2016-07-13 | 106.8922 | 118.7319 | 89.78846 | 94.91515 | 96.94799 | 117.0291 | 92.50267 | 114.0646 | 104.0002 | 110.0724 | 104.4945 | 118.7319 | 89.78846 | 20 | 60
CATA+P.POLVO | 500377056 | 249113 | 2016-07-13 | 95.04095 | 103.3252 | 117.5664 | 96.2072 | 82.59272 | 98.97986 | 93.94773 | 84.71682 | 105.1816 | 99.1534 | 97.6712 | 117.5664 | 82.59272 | 20 | 60
CATA+P.POLVO | 500355574 | 149156 | 2016-07-14 | 98.34334 | 95.4537 | 104.1141 | 80.34048 | 99.58065 | 84.68902 | 94.06502 | 118.9179 | 109.3547 | 116.7694 | 100.1628 | 118.9179 | 80.34048 | 20 | 60
CATA+P.POLVO | 41036379 | 149111 | 2016-07-14 | 81.81439 | 116.8569 | 79.14415 | 91.9766 | 103.0314 | 100.082 | 113.4422 | 107.5391 | 100.3462 | 100.0976 | 99.43306 | 116.8569 | 79.14415 | 20 | 60
CATA+P.POLVO | 5801792401 | 149193 | 2016-07-14 | 98.35185 | 85.68016 | 86.29642 | 109.8723 | 80.02136 | 108.6027 | 90.32155 | 90.25532 | 89.1862 | 118.1833 | 95.67713 | 118.1833 | 80.02136 | 20 | 60
CATA+P.POLVO | 41218753 | 148970 | 2016-07-15 | 83.18982 | 107.7818 | 81.19552 | 107.0667 | 92.79133 | 104.5255 | 98.34111 | 95.6979 | 113.0783 | 100.9076 | 98.45756 | 113.0783 | 81.19552 | 20 | 60
CATA+P.POLVO | 500355575 | 149185 | 2016-07-15 | 115.9977 | 118.733 | 104.4638 | 81.97338 | 114.6377 | 98.94285 | 99.47759 | 83.00111 | 103.3222 | 102.2894 | 102.2839 | 118.733 | 81.97338 | 20 | 60
CATA+P.POLVO | 500332454 | 148797 | 2016-07-15 | 117.5775 | 83.43688 | 91.17663 | 105.2628 | 87.15471 | 86.60459 | 110.9749 | 101.9501 | 97.68326 | 113.3575 | 99.51789 | 117.5775 | 83.43688 | 20 | 60
CATA+P.POLVO | 500332454 | 148752 | 2016-07-18 | 98.65437 | 117.232 | 82.59464 | 109.5045 | 80.91062 | 103.8947 | 81.4125 | 108.421 | 97.10376 | 96.60073 | 97.63287 | 117.232 | 80.91062 | 20 | 60
CATA+P.POLVO | 41218753 | 148970 | 2016-07-18 | 93.20744 | 83.04376 | 109.7794 | 108.199 | 108.1767 | 111.8483 | 106.6089 | 111.3769 | 106.184 | 86.03474 | 102.4459 | 111.8483 | 83.04376 | 20 | 60
CATA+P.POLVO | 41218754 | 148971 | 2016-07-18 | 109.8935 | 88.25884 | 114.5515 | 118.165 | 114.6021 | 82.25115 | 101.5214 | 105.7769 | 107.0013 | 108.9043 | 105.0926 | 118.165 | 82.25115 | 20 | 60
CATA+P.POLVO | 1570028 | 149657 | 2016-07-19 | 115.5211 | 82.77107 | 107.7321 | 101.4193 | 87.04702 | 80.2217 | 97.4042 | 100.5334 | 115.9934 | 97.34133 | 98.59845 | 115.9934 | 80.2217 | 20 | 60
CATA+P.POLVO | 1570037 | 149651 | 2016-07-19 | 111.8514 | 115.7418 | 88.3135 | 115.7208 | 89.03086 | 79.4283 | 80.45943 | 79.39734 | 116.5969 | 115.5705 | 99.21109 | 116.5969 | 79.39734 | 20 | 60
CATA+P.POLVO | 1570029 | 149658 | 2016-07-19 | 88.88187 | 81.28138 | 90.79336 | 117.0943 | 101.3834 | 113.9531 | 96.46581 | 101.5783 | 85.97123 | 108.3783 | 98.57811 | 117.0943 | 81.28138 | 20 | 60
CATA | 8138414-REC | 149764 | 2016-07-20 | 20.19719 | 24.98534 | 24.71428 | 22.38024 | 20.47206 | 24.16635 | 21.85007 | 22.75388 | 20.98222 | 21.40729 | 22.39089 | 24.98534 | 20.19719 | 20 | 60
CATA | 42109087-REC | 149767 | 2016-07-20 | 22.06224 | 21.52607 | 21.47856 | 24.86239 | 24.94519 | 23.24411 | 23.52623 | 21.82867 | 24.3707 | 23.49769 | 23.13418 | 24.94519 | 21.47856 | 20 | 60
CATA | 8138476-REC | 149765 | 2016-07-20 | 20.87543 | 24.00806 | 21.74564 | 20.34116 | 20.6007 | 22.74326 | 21.42709 | 20.82398 | 23.89139 | 22.48107 | 21.89378 | 24.00806 | 20.34116 | 20 | 60
CATA+P.POLVO | 1570026 | 149655 | 2016-07-20 | 86.48653 | 109.0137 | 111.0748 | 101.7001 | 93.18083 | 103.2292 | 99.31937 | 109.061 | 94.22981 | 80.39206 | 98.76874 | 111.0748 | 80.39206 | 20 | 60
CATA+P.POLVO | 9677139280 | 145908 | 2016-07-20 | 110.8276 | 93.37749 | 91.6707 | 99.69109 | 109.4344 | 109.5391 | 95.68905 | 90.1684 | 87.04669 | 91.32297 | 97.87675 | 110.8276 | 87.04669 | 20 | 60
CATA+P.POLVO | 9677139280 | 145906 | 2016-07-20 | 99.43548 | 108.8405 | 115.339 | 111.8978 | 84.63907 | 96.02246 | 85.24764 | 116.4683 | 113.7477 | 93.73808 | 102.5376 | 116.4683 | 84.63907 | 20 | 60
CATA | 9801175580 | 149836 | 2016-07-21 | 24.17563 | 21.67542 | 23.57614 | 21.23868 | 22.96378 | 22.95376 | 21.39458 | 21.36552 | 22.93574 | 22.17507 | 22.44543 | 24.17563 | 21.23868 | 20 | 60
CATA | FA178D0F00 | 149854 | 2016-07-21 | 21.06623 | 21.47772 | 21.74288 | 21.7615 | 23.02767 | 22.33705 | 21.53429 | 20.39772 | 24.63478 | 22.725 | 22.07048 | 24.63478 | 20.39772 | 20 | 60
CATA | 41025107 | 149868 | 2016-07-21 | 22.78314 | 23.70818 | 20.09535 | 20.97449 | 22.57306 | 22.28531 | 24.17141 | 20.68563 | 20.60721 | 20.2482 | 21.8132 | 24.17141 | 20.09535 | 20 | 60
CATA+P.POLVO | 500332454 | 149825 | 2016-07-21 | 95.15471 | 98.4326 | 103.8998 | 112.5428 | 93.21643 | 101.4498 | 116.3128 | 102.0189 | 105.9592 | 92.52088 | 102.1508 | 116.3128 | 92.52088 | 20 | 60
CATA+P.POLVO | 1570024 | 149653 | 2016-07-21 | 108.6683 | 110.0191 | 93.83768 | 89.48839 | 94.22939 | 97.4451 | 95.86905 | 101.4537 | 89.25505 | 111.5002 | 99.1766 | 111.5002 | 89.25505 | 20 | 60
CATA+P.POLVO | 1570023 | 149652 | 2016-07-21 | 98.75549 | 93.23696 | 100.8194 | 98.49204 | 113.8681 | 111.942 | 79.54647 | 99.47763 | 82.37702 | 116.6462 | 99.51613 | 116.6462 | 79.54647 | 20 | 60
CATA | 711260-5 | 150004 | 2016-07-22 | 24.09708 | 21.32324 | 22.72761 | 24.57444 | 22.29401 | 23.85239 | 24.80933 | 21.54263 | 21.66823 | 20.36345 | 22.72524 | 24.80933 | 20.36345 | 20 | 60
CATA | 711260-4 | 150003 | 2016-07-22 | 23.34892 | 24.20007 | 21.12304 | 23.03831 | 21.12584 | 22.1453 | 20.86766 | 22.47126 | 24.38079 | 20.55893 | 22.32601 | 24.38079 | 20.55893 | 20 | 60
CATA | 711261-1 | 149996 | 2016-07-22 | 24.34149 | 24.22471 | 21.14004 | 20.11144 | 20.85218 | 23.82367 | 22.04223 | 22.98032 | 20.1482 | 23.65726 | 22.33215 | 24.34149 | 20.11144 | 20 | 60
CATA+P.POLVO | 500324032 | 149953 | 2016-07-22 | 96.29114 | 79.43872 | 98.43086 | 114.2318 | 85.28088 | 107.9519 | 89.55229 | 95.81957 | 113.333 | 90.31859 | 97.06487 | 114.2318 | 79.43872 | 20 | 60
CATA+P.POLVO | 1570017C01 | 142191 | 2016-07-22 | 87.65185 | 112.6802 | 108.5214 | 96.29603 | 79.21419 | 103.387 | 104.7894 | 98.23414 | 80.24434 | 88.09756 | 95.9116 | 112.6802 | 79.21419 | 20 | 60
CATA+P.POLVO | 500332454 | 149964 | 2016-07-22 | 110.9893 | 116.2091 | 82.67968 | 98.20141 | 116.6376 | 94.53684 | 108.1844 | 82.36706 | 80.25485 | 112.8346 | 100.2895 | 116.6376 | 80.25485 | 20 | 60
CATA AL | 413171 | 149904 | 2016-07-22 | 24.78321 | 24.37691 | 21.20224 | 22.51653 | 20.05062 | 22.75012 | 20.718 | 21.14731 | 20.03339 | 21.89607 | 21.94744 | 24.78321 | 20.03339 | 20 | 60
CATA | L90043597 | 150051 | 2016-07-25 | 21.97576 | 21.08713 | 24.09456 | 21.52472 | 21.42262 | 23.94414 | 21.06837 | 23.27372 | 22.52977 | 20.41069 | 22.13315 | 24.09456 | 20.41069 | 20 | 60
CATA | FA407K0F00 | 147361 | 2016-07-25 | 20.91877 | 22.76705 | 20.61761 | 20.68401 | 22.13172 | 21.1097 | 23.60711 | 22.10672 | 24.45179 | 20.72051 | 21.9115 | 24.45179 | 20.61761 | 20 | 60
CATA | 41218938 | 149962 | 2016-07-25 | 21.48295 | 20.71033 | 23.69859 | 23.63538 | 22.26942 | 23.6161 | 24.43092 | 21.31328 | 22.23435 | 21.65845 | 22.50498 | 24.43092 | 20.71033 | 20 | 60
CATA+P.POLVO | 500332454 | 149932 | 2016-07-25 | 83.84065 | 85.15955 | 116.1993 | 102.6997 | 97.10507 | 103.4174 | 91.61561 | 96.88749 | 92.11754 | 85.7284 | 95.47708 | 116.1993 | 83.84065 | 20 | 60
CATA+P.POLVO | 5802054713 | 149956 | 2016-07-25 | 92.76037 | 107.9909 | 108.9091 | 113.5667 | 114.3185 | 95.53062 | 90.33017 | 99.43027 | 88.87791 | 87.60222 | 99.93168 | 114.3185 | 87.60222 | 20 | 60
CATA+P.POLVO | 41203788 | 149979 | 2016-07-25 | 115.5037 | 103.6787 | 85.20786 | 84.78058 | 104.1532 | 91.26189 | 116.9296 | 105.7998 | 92.61507 | 111.5717 | 101.1502 | 116.9296 | 84.78058 | 20 | 60
CATA | 8134539 | 148395 | 2016-07-26 | 20.18059 | 23.73974 | 24.19731 | 20.73998 | 22.94509 | 23.28053 | 24.79882 | 21.18971 | 21.17452 | 22.54814 | 22.47944 | 24.79882 | 20.18059 | 20 | 60
CATA | FA178D0F00 | 150104 | 2016-07-26 | 21.42427 | 20.99015 | 23.06944 | 22.10216 | 23.20051 | 21.19716 | 24.12808 | 23.50206 | 24.98322 | 23.3472 | 22.79443 | 24.98322 | 20.99015 | 20 | 60
CATA | L90043598 | 150116 | 2016-07-26 | 21.77109 | 20.96895 | 21.82384 | 22.88093 | 22.67597 | 22.74795 | 24.33672 | 20.16095 | 20.60041 | 21.65035 | 21.96172 | 24.33672 | 20.16095 | 20 | 60
CATA+P.POLVO | 41218938 | 150130 | 2016-07-26 | 102.4275 | 109.5186 | 103.9535 | 114.6577 | 112.6895 | 99.7193 | 86.6516 | 82.69439 | 100.518 | 116.0359 | 102.8866 | 116.0359 | 82.69439 | 20 | 60
CATA+P.POLVO | 500332454 | 149760 | 2016-07-26 | 93.29385 | 83.46778 | 110.4209 | 108.3514 | 110.6558 | 116.2486 | 86.22376 | 93.17415 | 101.7217 | 95.7299 | 99.92878 | 116.2486 | 83.46778 | 20 | 60
CATA+P.POLVO | 8138475M | 150050 | 2016-07-26 | 85.95138 | 117.0439 | 98.654 | 93.96403 | 79.04319 | 99.37567 | 82.97941 | 101.9788 | 79.72823 | 83.36737 | 92.20859 | 117.0439 | 79.04319 | 20 | 60
CATA | E157743-0102 | 150012 | 27/072016 | 20.18365 | 24.55893 | 20.1185 | 24.28523 | 20.26843 | 21.24474 | 20.49067 | 23.0287 | 20.33431 | 21.08368 | 21.55968 | 24.55893 | 20.1185 | 20 | 60
CATA | E157717-0103 | 150010 | 27/072017 | 21.77004 | 24.97395 | 23.79062 | 21.19222 | 22.04699 | 20.8322 | 24.46747 | 21.9649 | 22.47466 | 21.65401 | 22.51671 | 24.97395 | 20.8322 | 20 | 60
CATA | E157717-0101 | 150009 | 27/072018 | 22.62793 | 23.25073 | 23.33001 | 21.88373 | 21.73474 | 20.4571 | 24.51856 | 21.9 | 22.88023 | 23.53624 | 22.61193 | 24.51856 | 20.4571 | 20 | 60
CATA+P.POLVO | 500332454 | 149930 | 27/072019 | 109.1509 | 80.09282 | 86.57723 | 82.40279 | 81.34785 | 98.10086 | 111.7076 | 113.1577 | 111.4348 | 80.46024 | 95.44328 | 113.1577 | 80.09282 | 20 | 60
CATA+P.POLVO | 5802020756 | 150128 | 27/072020 | 84.1371 | 103.5429 | 116.0016 | 112.9216 | 112.8054 | 99.49994 | 118.2468 | 100.7579 | 84.26399 | 81.40399 | 101.3581 | 118.2468 | 81.40399 | 20 | 60
CATA+P.POLVO | 4858301 | 9011430 | 27/072021 | 82.18006 | 84.3774 | 107.2601 | 99.57345 | 86.72691 | 113.5104 | 92.5955 | 86.24268 | 101.3681 | 115.1396 | 96.89742 | 115.1396 | 82.18006 | 20 | 60
CATA | 524094JV1A | 150233 | 2016-07-28 | 23.73763 | 20.40435 | 20.28081 | 20.3125 | 22.11713 | 24.71513 | 20.32607 | 24.93535 | 23.85764 | 21.40844 | 22.20951 | 24.93535 | 20.28081 | 20 | 60
CATA | 2640072 | 150414 | 2016-07-28 | 20.35486 | 23.41571 | 20.89633 | 20.83043 | 21.05239 | 24.04453 | 20.02764 | 20.63947 | 21.61892 | 24.43998 | 21.73203 | 24.43998 | 20.02764 | 20 | 60
CATA | 2640081 | 150424 | 2016-07-28 | 20.50899 | 21.77049 | 23.35529 | 21.93931 | 24.75356 | 20.16486 | 20.15261 | 21.51121 | 21.41518 | 20.81758 | 21.63891 | 24.75356 | 20.15261 | 20 | 60
CATA+P.POLVO | 9677139280 | 150388 | 2016-07-28 | 92.94437 | 90.43975 | 91.64986 | 97.39537 | 85.38009 | 111.1178 | 110.3104 | 85.95436 | 111.3669 | 86.33595 | 96.28948 | 111.3669 | 85.38009 | 20 | 60
CATA+P.POLVO | 9672016480 | 9011510 | 2016-07-28 | 80.68035 | 97.57405 | 81.58165 | 96.45058 | 100.2809 | 100.8662 | 90.66085 | 93.12789 | 89.07011 | 108.4159 | 93.87085 | 108.4159 | 80.68035 | 20 | 60
CATA+P.POLVO | 9677139680 | 150458 | 2016-07-28 | 103.9975 | 80.17194 | 104.6263 | 80.6724 | 100.098 | 113.27 | 98.99728 | 87.35012 | 89.36621 | 103.8367 | 96.23865 | 113.27 | 80.17194 | 20 | 60
CATA | 711293-3 | 150495 | 29/072016 | 22 | 21.9 | 20.75604 | 24.84342 | 24.68999 | 22.70148 | 20.0838 | 22.1 | 22.28009 | 23.18289 | 22.45377 | 24.84342 | 20.0838 | 20 | 60
CATA | L90046297 | 150431 | 29/072017 | 22.3 | 23.12856 | 21.09478 | 20.49472 | 22.8795 | 24.31818 | 23.92406 | 24.84057 | 20.39393 | 24.07653 | 22.74508 | 24.84057 | 20.39393 | 20 | 60
CATA | 9672968880 | 150541 | 29/072018 | 23.76705 | 21.29231 | 21.56363 | 23.81629 | 21.43939 | 22.40125 | 21.84345 | 20.69199 | 22.251 | 23.26541 | 22.23318 | 23.81629 | 20.69199 | 20 | 60
CATA+P.POLVO | 5801792393 | 150352 | 29/072019 | 118.5431 | 106.6141 | 86.16702 | 86.19892 | 90.60214 | 98.81275 | 98.29122 | 90.48521 | 99.89924 | 84.36255 | 95.99763 | 118.5431 | 84.36255 | 20 | 60
CATA+P.POLVO | 5801792394 | 150351 | 29/072020 | 116.9472 | 97.78991 | 118.4923 | 99.7642 | 79.73564 | 94.50126 | 113.9332 | 79.58819 | 93.43002 | 79.86626 | 97.40482 | 118.4923 | 79.58819 | 20 | 60
CATA+P.POLVO | 41006442 | 9011360 | 29/072021 | 100.9967 | 86.07062 | 113.8262 | 96.31253 | 100.0373 | 99.35959 | 96.33059 | 103.5396 | 117.3519 | 81.43114 | 99.52563 | 117.3519 | 81.43114 | 20 | 60

## AGOSTO 2016
Estado | Referencia | O.F. | Fecha | Mediciones | [9 empty] | Media | Máximo | Mínimo | V. límite cata | V. límite cata+polvo | Valores limites inferior
CATA AL | L90043596 | 150463 | 2016-08-23 | 20.7868 | 24.39092 | 24.89918 | 23.83677 | 21.67338 | 24.39202 | 23.05504 | 21.48243 | 21.31274 | 21.19628 | 22.70256 | 24.89918 | 20.7868 | 20 | 60
CATA | 9672968880 | 150589 | 23/082016 | 24.41741 | 20.56602 | 24.35347 | 23.5776 | 22.06085 | 22.27836 | 21.72962 | 24.6633 | 20.56483 | 21.8322 | 22.60437 | 24.6633 | 20.56483 | 20 | 60
CATA | 41218938 | 150560 | 23/082016 | 21.02568 | 24.47723 | 22.17259 | 23.08186 | 22.07513 | 20.56175 | 23.9624 | 24.74519 | 24.1236 | 24.55273 | 23.07782 | 24.74519 | 20.56175 | 20 | 60
CATA | FA178D0F00 | 150578 | 23/082016 | 20.10906 | 23.425 | 24.52923 | 20.80828 | 23.96969 | 21.89129 | 23.01034 | 21.23836 | 24.31675 | 22.80603 | 22.6104 | 24.52923 | 20.10906 | 20 | 60
CATA+P.POLVO | 9677139580 | 150457 | 23/082016 | 90.86725 | 81.26404 | 101.7922 | 101.8716 | 98.45138 | 96.73007 | 80.4537 | 88.73333 | 91.85194 | 84.86351 | 91.6879 | 101.8716 | 80.4537 | 20 | 60
CATA+P.POLVO | 9677139680 | 150459 | 23/082016 | 101.1062 | 93.33624 | 85.84974 | 108.385 | 79.21699 | 111.4498 | 88.33879 | 104.3983 | 105.2609 | 79.5349 | 95.68769 | 111.4498 | 79.21699 | 20 | 60
CATA+P.POLVO | 9677139280 | 150346 | 23/082016 | 109.5476 | 107.5676 | 99.68018 | 115.7512 | 88.17892 | 110.8744 | 91.33802 | 102.4678 | 109.9695 | 109.1886 | 104.4564 | 115.7512 | 88.17892 | 20 | 60
CATA | 42109089 | 149923 | 24/082016 | 23.65241 | 22.33294 | 20.68886 | 20.12814 | 23.99938 | 22.10593 | 22.55584 | 23.4436 | 23.20308 | 21.42457 | 22.35347 | 23.99938 | 20.12814 | 20 | 60
CATA | PS-902967-A | 150831 | 24/082016 | 24.33995 | 20.78024 | 22.80388 | 21.26273 | 24.92124 | 24.53144 | 24.58026 | 22.05089 | 21.63459 | 21.27902 | 22.81842 | 24.92124 | 20.78024 | 20 | 60
CATA | PS-902968-A | 150835 | 24/082016 | 20.24498 | 21.18541 | 20.39105 | 20.83196 | 23.88434 | 23.43281 | 24.70654 | 24.63428 | 21.65454 | 21.8362 | 22.28021 | 24.70654 | 20.24498 | 20 | 60
CATA+P.POLVO | 500332454 | 150755 | 24/082016 | 81.47613 | 79.96761 | 112.1455 | 118.3718 | 98.17685 | 85.46786 | 97.22988 | 116.182 | 108.5185 | 97.58142 | 99.51175 | 118.3718 | 79.96761 | 20 | 60
CATA+P.POLVO | 98442225 | 150765 | 24/082016 | 104.2875 | 95.30743 | 81.12373 | 102.1762 | 116.4075 | 93.03209 | 88.02618 | 84.62157 | 105.412 | 89.044 | 95.94382 | 116.4075 | 81.12373 | 20 | 60
CATA+P.POLVO | 98494117 | 150842 | 24/082016 | 117.9118 | 97.341 | 114.3193 | 111.2966 | 84.48294 | 88.34809 | 104.3897 | 87.19314 | 98.04726 | 99.98382 | 100.3314 | 117.9118 | 84.48294 | 20 | 60
CATA | PS-904698 | 150829 | 2016-08-25 | 22.58917 | 21.08911 | 21.44839 | 24.38539 | 20.42182 | 24.79805 | 23.6917 | 23.24121 | 20.82442 | 21.39111 | 22.38804 | 24.79805 | 20.42182 | 20 | 60
CATA | 5694120 | 150952 | 2016-08-25 | 22.79541 | 23.08834 | 22.37448 | 24.61052 | 22.81283 | 22.10091 | 20.45684 | 21.9607 | 22.05766 | 23.14307 | 22.54008 | 24.61052 | 20.45684 | 20 | 60
CATA | 5694110 | 150953 | 2016-08-25 | 21.09944 | 21.11654 | 24.94458 | 22.54931 | 22.79708 | 24.89005 | 21.18572 | 23.60509 | 21.82607 | 24.55409 | 22.8568 | 24.94458 | 21.09944 | 20 | 60
CATA+P.POLVO | 4858301 | 150896 | 2016-08-25 | 102.8408 | 98.80993 | 91.78408 | 95.48577 | 82.0114 | 80.19324 | 99.1987 | 87.08898 | 94.06143 | 118.7522 | 95.02265 | 118.7522 | 80.19324 | 20 | 60
CATA+P.POLVO | 8138413M | 150944 | 2016-08-25 | 80.43609 | 112.4924 | 80.11649 | 98.4102 | 92.95527 | 106.2671 | 116.5644 | 102.1098 | 85.64316 | 82.79698 | 95.77918 | 116.5644 | 80.11649 | 20 | 60
CATA+P.POLVO | 8138475M | 150945 | 2016-08-25 | 90.20106 | 95.29357 | 89.1524 | 104.9688 | 116.4511 | 105.4008 | 86.64448 | 101.5799 | 117.3866 | 116.2671 | 102.3346 | 117.3866 | 86.64448 | 20 | 60
CATA | 5552360 | 150955 | 2016-08-26 | 24.40854 | 22.80126 | 23.88372 | 20.42967 | 24.41766 | 21.18415 | 22.45607 | 21.97867 | 23.31288 | 20.74661 | 22.56192 | 24.41766 | 20.42967 | 20 | 60
CATA | 5692110 | 150954 | 2016-08-26 | 21.69169 | 21.61937 | 23.92682 | 21.01234 | 22.50106 | 22.05495 | 22.38853 | 24.1922 | 24.12151 | 23.6095 | 22.7118 | 24.1922 | 21.01234 | 20 | 60
CATA | 5694120 | 150952 | 2016-08-26 | 23.16098 | 22.78846 | 21.11537 | 24.68762 | 21.48755 | 21.76119 | 22.36112 | 23.05186 | 24.90219 | 22.87594 | 22.81923 | 24.90219 | 21.11537 | 20 | 60
CATA+P.POLVO | 98415479 | 150704 | 2016-08-26 | 87.36566 | 91.49425 | 114.2335 | 108.3735 | 103.2333 | 82.27698 | 96.30052 | 90.13079 | 97.95037 | 98.28152 | 96.96404 | 114.2335 | 82.27698 | 20 | 60
CATA+P.POLVO | 5802054713 | 151012 | 2016-08-26 | 85.69384 | 86.89916 | 83.2213 | 87.96125 | 79.41224 | 80.21835 | 117.0116 | 93.63028 | 86.21703 | 113.8042 | 91.40693 | 117.0116 | 79.41224 | 20 | 60
CATA+P.POLVO | 8138475M | 150949 | 2016-08-26 | 89.95998 | 86.53972 | 106.3198 | 89.39165 | 90.36089 | 85.80361 | 96.08445 | 99.9721 | 105.6339 | 90.90315 | 94.09693 | 106.3198 | 85.80361 | 20 | 60
CATA | 9672968880 | 151093 | 2016-08-30 | 21.03698 | 21.25051 | 20.93049 | 24.30974 | 20.66974 | 22.30543 | 24.61317 | 22.93353 | 22.47011 | 22.11485 | 22.26345 | 24.61317 | 20.66974 | 20 | 60
CATA | FA178D0F00 | 151068 | 2016-08-30 | 21.66658 | 22.16643 | 21.52916 | 23.9091 | 20.95693 | 23.04015 | 20.19137 | 22.89583 | 23.00557 | 20.95727 | 22.03184 | 23.9091 | 20.19137 | 20 | 60
CATA | 8134539 | 150839 | 2016-08-30 | 23.175 | 21.69764 | 22.98292 | 21.37523 | 22.53971 | 21.16508 | 24.68669 | 23.76605 | 24.21127 | 22.66554 | 22.82651 | 24.68669 | 21.16508 | 20 | 60
CATA+P.POLVO | 500332454 | 150902 | 2016-08-30 | 103.3715 | 88.29508 | 79.60354 | 79.11243 | 113.252 | 81.44692 | 106.4592 | 96.09864 | 106.7703 | 108.3423 | 96.2752 | 113.252 | 79.11243 | 20 | 60
CATA+P.POLVO | 4858301 | 148269 | 2016-08-30 | 89.07668 | 88.71585 | 104.189 | 99.73825 | 97.76579 | 84.08392 | 116.5999 | 102.63 | 81.78791 | 80.92603 | 94.55133 | 116.5999 | 80.92603 | 20 | 60
CATA+P.POLVO | 9677139280 | 150531 | 2016-08-30 | 84.90519 | 116.1521 | 106.3628 | 112.4025 | 96.64463 | 97.93584 | 94.15603 | 96.55143 | 101.0343 | 117.549 | 102.3694 | 117.549 | 84.90519 | 20 | 60
CATA | 8138414 | 150640 | 31/082016 | 23.43432 | 24.19938 | 20.36762 | 22.25563 | 24.08809 | 20.83644 | 21.94676 | 24.1929 | 24.36351 | 20.79453 | 22.64792 | 24.36351 | 20.36762 | 20 | 60
CATA | 74994BJ00A | 150861 | 31/082016 | 20.43363 | 22.93309 | 24.97202 | 23.00975 | 20.93629 | 21.25991 | 22.65447 | 23.71963 | 22.22221 | 20.2735 | 22.24145 | 24.97202 | 20.2735 | 20 | 60
CATA | 9672968880 | 151175 | 31/082016 | 20.05418 | 20.66524 | 21.30485 | 24.50709 | 24.71936 | 23.0956 | 22.70544 | 22.96315 | 23.5682 | 24.9028 | 22.84859 | 24.9028 | 20.05418 | 20 | 60
CATA+P.POLVO | 41009032 | 151110 | 31/082016 | 91.97123 | 89.33769 | 107.8962 | 93.41411 | 83.75853 | 90.04407 | 98.63448 | 79.31961 | 91.03189 | 108.0545 | 93.34623 | 108.0545 | 79.31961 | 20 | 60
CATA+P.POLVO | 98494117 | 151162 | 31/082016 | 105.346 | 109.5005 | 102.4541 | 98.83018 | 105.1557 | 116.1453 | 101.6086 | 97.86501 | 93.90186 | 81.47574 | 101.2283 | 116.1453 | 81.47574 | 20 | 60
CATA+P.POLVO | 500332454 | 150898 | 31/082016 | 89.09987 | 113.2283 | 95.36656 | 96.53576 | 115.3448 | 109.498 | 114.7962 | 98.97015 | 100.8837 | 90.5176 | 102.4241 | 115.3448 | 89.09987 | 20 | 60

## SEPTIEMBRE 2016
Estado | Referencia | O.F. | Fecha | Mediciones | [9 empty] | Media | Máximo | Mínimo | V. límite cata | V. límite cata+polvo | Valores limites inferior
CATA | FA407K0F00 | 147349 | 2016-09-01 | 20.26473 | 24.99125 | 20.29794 | 21.57923 | 24.12708 | 20.91516 | 24.08497 | 22.57506 | 24.21653 | 24.20607 | 22.7258 | 24.99125 | 20.26473 | 20 | 60
CATA | 41205969 | 150787 | 2016-09-01 | 23.1195 | 22.72013 | 20.19347 | 22.34393 | 23.94041 | 22.63178 | 23.17347 | 22.81908 | 24.71192 | 23.60029 | 22.9254 | 24.71192 | 20.19347 | 20 | 60 | Cata | 20
CATA | FA178D0F00 | 151270 | 2016-09-01 | 20.0713 | 20.69452 | 24.08057 | 21.92931 | 22.10537 | 24.08931 | 24.89598 | 21.94192 | 24.74689 | 20.23861 | 22.47938 | 24.89598 | 20.0713 | 20 | 60 | Cata+polvo | 60
CATA+P.POLVO | 500315601 | 151256 | 2016-09-01 | 113.8446 | 111.0635 | 115.8055 | 88.09027 | 96.26986 | 105.2014 | 86.02625 | 86.51625 | 89.6463 | 115.1479 | 100.7612 | 115.8055 | 86.02625 | 20 | 60
CATA+P.POLVO | 8136709 | 151033 | 2016-09-01 | 117.05 | 111.1318 | 86.93731 | 87.64721 | 89.06561 | 94.735 | 82.536 | 104.8216 | 100.6663 | 82.14523 | 95.67361 | 117.05 | 82.14523 | 20 | 60
CATA+P.POLVO | 8136710 | 151254 | 2016-09-01 | 92.72537 | 108.8544 | 100.9488 | 116.2165 | 79.8844 | 103.9438 | 96.25033 | 102.6751 | 89.3298 | 92.76344 | 98.35919 | 116.2165 | 79.8844 | 20 | 60
CATA | 9672968880 | 151219 | 2016-09-02 | 22.32838 | 24.2772 | 21.48899 | 20.55244 | 21.42016 | 21.62587 | 21.49276 | 22.05466 | 21.85628 | 22.29331 | 21.939 | 24.2772 | 20.55244 | 20 | 60
CATA | 41000481 | 150853 | 2016-09-02 | 20.38613 | 22.43862 | 22.62065 | 21.85565 | 20.50425 | 23.52353 | 22.81921 | 20.68332 | 21.07431 | 24.92534 | 22.0831 | 24.92534 | 20.38613 | 20 | 60
CATA | 411813 | 151181 | 2016-09-02 | 20.1481 | 21.07455 | 24.52172 | 22.29989 | 20.59112 | 20.32231 | 23.2 | 21.78212 | 23.24339 | 23.45094 | 22.06342 | 24.52172 | 20.1481 | 20 | 60
CATA+P.POLVO | 1570036 | 151201 | 2016-09-02 | 86.70443 | 116.9997 | 117.0035 | 89.46496 | 100.2465 | 115.6247 | 84.60442 | 96.36752 | 85.3557 | 79.13128 | 97.15026 | 117.0035 | 79.13128 | 20 | 60
CATA+P.POLVO | 1570030 | 151195 | 2016-09-02 | 107.2901 | 79.01802 | 114.8389 | 95.96546 | 115.9622 | 87.8276 | 90.01837 | 104.1635 | 98.01161 | 114.4286 | 100.7524 | 115.9622 | 79.01802 | 20 | 60
CATA+P.POLVO | 1570029 | 151194 | 2016-09-02 | 118.9734 | 88.71113 | 86.51043 | 116.1972 | 89.21861 | 113.3391 | 114.0894 | 102.2313 | 115.8091 | 99.27474 | 104.4354 | 118.9734 | 86.51043 | 20 | 60
CATA | FA178D0F00 | 151436 | 2016-09-05 | 24.98082 | 21.74063 | 22.16361 | 24.66183 | 20.97186 | 21.18331 | 23.58929 | 20.59258 | 22.42827 | 21.92202 | 22.42342 | 24.98082 | 20.59258 | 20 | 60
CATA | 8134539 | 150883 | 2016-09-05 | 20.32962 | 24.55722 | 21.40636 | 21.23365 | 23.71257 | 21.48252 | 20.68613 | 24.53658 | 21.7799 | 24.91371 | 22.46383 | 24.91371 | 20.32962 | 20 | 60
CATA | 41000481 | 150854 | 2016-09-05 | 23.30621 | 20.24502 | 22.18671 | 23.63921 | 20.12472 | 24.01115 | 23.82632 | 23.64578 | 23.00539 | 21.60859 | 22.55991 | 24.01115 | 20.12472 | 20 | 60
CATA+P.POLVO | 9677139580 | 151406 | 2016-09-05 | 79.34639 | 81.41939 | 90.01128 | 88.41382 | 96.06139 | 113.0354 | 106.54 | 106.0629 | 87.90338 | 102.5401 | 95.1334 | 113.0354 | 79.34639 | 20 | 60
CATA+P.POLVO | 9677139680 | 151404 | 2016-09-05 | 96.60376 | 103.5196 | 93.61668 | 84.94527 | 93.71177 | 94.61699 | 103.4663 | 117.5445 | 112.6332 | 89.97876 | 99.06369 | 117.5445 | 84.94527 | 20 | 60
CATA+P.POLVO | 1570026 | 151191 | 2016-09-05 | 80.86617 | 105.6648 | 80.68493 | 115.5205 | 96.90114 | 87.48714 | 85.04558 | 117.0163 | 96.66017 | 83.8942 | 94.97409 | 117.0163 | 80.68493 | 20 | 60
CATA AL | 41219345 | 151511 | 2016-09-06 | 22.30214 | 23.90667 | 23.83672 | 21.72594 | 20.73564 | 22.97337 | 22.25261 | 21.02883 | 20.79176 | 23.90232 | 22.3456 | 23.90667 | 20.73564 | 20 | 60
CATA | 42109087 | 149419 | 2016-09-06 | 24.24405 | 20.80477 | 20.33901 | 21.12518 | 20.12695 | 24.89808 | 23.32745 | 20.54105 | 22.93731 | 22.05788 | 22.04017 | 24.89808 | 20.12695 | 20 | 60
CATA | 8131800 | 151252 | 2016-09-06 | 23.45269 | 20.09622 | 22.98012 | 24.14376 | 23.10703 | 22.98812 | 22.34285 | 22.82823 | 23.40762 | 20.95525 | 22.63019 | 24.14376 | 20.09622 | 20 | 60
CATA | 999.Z99.130 | 150744 | 2016-09-06 | 20.87586 | 20.51365 | 23.49451 | 20.44455 | 23.61369 | 20.58112 | 20.83889 | 23.99576 | 20.36093 | 23.92697 | 21.86459 | 23.99576 | 20.36093 | 20 | 60
CATA+P.POLVO | 41028680 | 150559 | 2016-09-06 | 83.39538 | 104.4542 | 118.8359 | 107.317 | 81.83727 | 112.0579 | 92.07095 | 114.6989 | 86.61266 | 96.15401 | 99.74342 | 118.8359 | 81.83727 | 20 | 60
CATA+P.POLVO | 8136709 | 151033 | 2016-09-06 | 89.99269 | 97.75715 | 111.4322 | 79.92672 | 106.497 | 99.90832 | 98.33859 | 98.55693 | 116.6474 | 107.8781 | 100.6935 | 116.6474 | 79.92672 | 20 | 60
CATA+P.POLVO | 8136710 | 151254 | 2016-09-06 | 97.78613 | 115.963 | 117.7862 | 82.47245 | 110.0133 | 115.8657 | 96.79277 | 83.57912 | 96.47271 | 106.2906 | 102.3022 | 117.7862 | 82.47245 | 20 | 60
CATA | L90055580 | 151575 | 2016-09-07 | 23.18793 | 21.18226 | 23.23215 | 24.35478 | 23.26966 | 21.46095 | 20.60091 | 20.33384 | 23.57433 | 24.86676 | 22.60636 | 24.86676 | 20.33384 | 20 | 60
CATA | FA406K0F00 | 151261 | 2016-09-07 | 23.5396 | 21.05344 | 21.36806 | 21.9262 | 23.13625 | 20.05889 | 22.26635 | 24.66149 | 20.57445 | 21.9629 | 22.05476 | 24.66149 | 20.05889 | 20 | 60
CATA | L90046297 | 151572 | 2016-09-07 | 21.87677 | 22.1953 | 24.95743 | 21.76125 | 23.14505 | 21.93958 | 23.04545 | 22.82614 | 24.65827 | 23.34005 | 22.97453 | 24.95743 | 21.76125 | 20 | 60
CATA+P.POLVO | 93810138 | 151632 | 2016-09-07 | 110.614 | 115.1445 | 100.4387 | 113.0558 | 84.64511 | 110.1841 | 108.8098 | 114.9832 | 117.384 | 116.3669 | 109.1626 | 117.384 | 84.64511 | 20 | 60
CATA+P.POLVO | 5801867750 | 151570 | 2016-09-07 | 116.6368 | 111.1182 | 90.69941 | 114.0312 | 116.5677 | 85.42903 | 104.6812 | 79.69827 | 109.9067 | 107.8225 | 103.6591 | 116.6368 | 79.69827 | 20 | 60
CATA+P.POLVO | 98415479 | 151430 | 2016-09-07 | 107.6706 | 82.5489 | 104.7623 | 80.75006 | 111.7429 | 84.20419 | 99.25192 | 117.3786 | 90.9975 | 104.5856 | 98.38926 | 117.3786 | 80.75006 | 20 | 60
CATA AL | L90055580 | 151575 | 2016-09-08 | 20.79328 | 21.82611 | 24.84572 | 21.70087 | 21.60599 | 20.59768 | 21.09596 | 23.09558 | 20.04616 | 21.02494 | 21.66323 | 24.84572 | 20.04616 | 20 | 60
CATA | 9644497080 | 151634 | 2016-09-08 | 20.77214 | 23.29309 | 22.30815 | 20.61362 | 23.34921 | 21.83086 | 20.9461 | 24.12226 | 21.21396 | 23.26927 | 22.17186 | 24.12226 | 20.61362 | 20 | 60
CATA | 999.Z99.230-2 | 149154 | 2016-09-08 | 21.54391 | 20.23329 | 22.49474 | 20.2849 | 22.26179 | 22.01269 | 21.9537 | 22.60529 | 21.93853 | 23.1882 | 21.8517 | 23.1882 | 20.23329 | 20 | 60
CATA | 41000481 | 150852 | 2016-09-08 | 20.59085 | 23.23128 | 24.20248 | 20.68839 | 20.44177 | 21.48637 | 22.7016 | 23.95593 | 24.88449 | 21.43474 | 22.36179 | 24.88449 | 20.44177 | 20 | 60
CATA+P.POLVO | 9677139580 | 151406 | 2016-09-08 | 92.21186 | 116.9499 | 84.43493 | 86.046 | 105.9354 | 92.49834 | 95.71851 | 106.5961 | 81.97351 | 108.8197 | 97.11842 | 116.9499 | 81.97351 | 20 | 60
CATA+P.POLVO | 9677139280 | 150515 | 2016-09-08 | 82.36581 | 86.79848 | 85.20708 | 88.25114 | 95.22319 | 83.25734 | 98.59987 | 104.2269 | 80.41067 | 99.87105 | 90.42115 | 104.2269 | 80.41067 | 20 | 60
CATA+P.POLVO | ABFBS000B | 151693 | 2016-09-08 | 90.48015 | 102.2538 | 81.61394 | 95.70145 | 93.80664 | 90.18975 | 89.82112 | 79.49606 | 83.92182 | 88.93378 | 89.62185 | 102.2538 | 79.49606 | 20 | 60
CATA | 713101 | 151715 | 2016-09-09 | 22.19662 | 24.10508 | 21.14429 | 22.35125 | 24.26137 | 23.92027 | 24.48724 | 24.68805 | 20.53697 | 23.28712 | 23.09783 | 24.68805 | 20.53697 | 20 | 60
CATA | 713094 | 151714 | 2016-09-09 | 21.4627 | 21.12615 | 24.62169 | 24.62052 | 20.50111 | 23.66139 | 20.61884 | 21.59199 | 22.16109 | 23.18234 | 22.35478 | 24.62169 | 20.50111 | 20 | 60
CATA | 713086 | 151707 | 2016-09-09 | 21.46861 | 20.88146 | 21.05093 | 23.15148 | 23.60976 | 20.57618 | 24.59079 | 24.29945 | 20.47315 | 20.03102 | 22.01328 | 24.59079 | 20.03102 | 20 | 60
CATA+P.POLVO | 5802020772 | 151842 | 2016-09-09 | 110.9334 | 111.7082 | 88.91598 | 99.8891 | 97.36506 | 114.3624 | 92.37098 | 97.84126 | 117.5644 | 85.33519 | 101.6286 | 117.5644 | 85.33519 | 20 | 60
CATA+P.POLVO | 5801792401 | 151743 | 2016-09-09 | 82.93531 | 83.27323 | 116.7129 | 79.0135 | 85.92737 | 87.01182 | 79.73533 | 112.8403 | 118.8588 | 98.59881 | 94.49073 | 118.8588 | 79.0135 | 20 | 60
CATA+P.POLVO | 5801792399 | 151736 | 2016-09-09 | 104.9689 | 95.24884 | 81.81849 | 104.4697 | 83.91563 | 95.23061 | 87.46401 | 97.28349 | 93.2102 | 116.8184 | 96.04282 | 116.8184 | 81.81849 | 20 | 60
CATA | FA178D0F00 | 151968 | 2016-09-12 | 24.47076 | 20.73183 | 20.61409 | 24.60102 | 21.70962 | 21.46357 | 24.89446 | 22.84562 | 21.91989 | 23.16029 | 22.64112 | 24.89446 | 20.61409 | 20 | 60
CATA | FA303D5F00 | 149044 | 2016-09-12 | 24.33525 | 22.6253 | 20.84068 | 23.14922 | 20.24594 | 22.46052 | 23.46267 | 24.26391 | 24.30592 | 22.07728 | 22.77667 | 24.33525 | 20.24594 | 20 | 60
CATA | 9801175580 | 151880 | 2016-09-12 | 21.16005 | 23.89788 | 23.53763 | 23.14365 | 24.99001 | 24.98884 | 21.87861 | 23.53162 | 20.19545 | 23.4011 | 23.07248 | 24.99001 | 20.19545 | 20 | 60
CATA+P.POLVO | 8188994 | 142020 | 2016-09-12 | 98.82314 | 82.23916 | 101.3268 | 90.38587 | 103.6033 | 92.43235 | 98.60586 | 91.09538 | 80.28662 | 109.0276 | 94.78261 | 109.0276 | 80.28662 | 20 | 60
CATA+P.POLVO | 8136709 | 147436 | 2016-09-12 | 84.96716 | 107.2228 | 88.4764 | 113.3026 | 98.7136 | 79.68673 | 92.76841 | 106.6747 | 107.7592 | 92.83919 | 97.24108 | 113.3026 | 79.68673 | 20 | 60
CATA+P.POLVO | 8188993 | 141967 | 2016-09-12 | 99.00714 | 81.45338 | 92.22874 | 84.23996 | 81.09255 | 87.38374 | 89.9644 | 89.62063 | 111.5355 | 101.8426 | 91.83686 | 111.5355 | 81.09255 | 20 | 60
CATA AL | FA178D0F00 | 151987 | 2016-09-13 | 23.63752 | 23.05091 | 24.37656 | 21.21458 | 23.00712 | 23.00981 | 21.14693 | 21.42502 | 21.45243 | 24.284 | 22.66049 | 24.37656 | 21.14693 | 20 | 60
CATA | 5802019965 | 148317 | 2016-09-13 | 22.65639 | 22.98933 | 23.50788 | 23.84866 | 21.27813 | 20.55097 | 23.0682 | 20.854 | 22.75681 | 22.44174 | 22.39521 | 23.84866 | 20.55097 | 20 | 60
CATA | 5802019966 | 148318 | 2016-09-13 | 21.19445 | 24.43195 | 22.02584 | 21.83001 | 22.11743 | 24.90635 | 20.82022 | 23.39526 | 21.64387 | 23.16128 | 22.55267 | 24.90635 | 20.82022 | 20 | 60
CATA | 500326324 | 151953 | 2016-09-13 | 20.60638 | 20.12684 | 20.75182 | 23.86586 | 22.69995 | 24.52775 | 24.28453 | 20.22816 | 20.71966 | 23.81585 | 22.16268 | 24.52775 | 20.12684 | 20 | 60
CATA+P.POLVO | 4858301 | 150896 | 2016-09-13 | 106.6227 | 116.9623 | 103.7316 | 113.4951 | 83.46398 | 95.30116 | 82.37857 | 83.39905 | 97.99848 | 96.68719 | 98.00402 | 116.9623 | 82.37857 | 20 | 60
CATA+P.POLVO | 500326445 | 152080 | 2016-09-13 | 93.27618 | 104.2432 | 91.68344 | 104.6431 | 102.7575 | 104.2757 | 112.1222 | 118.8196 | 91.45877 | 116.682 | 103.9962 | 118.8196 | 91.45877 | 20 | 60
CATA+P.POLVO | 5801792750 | 9011536 | 2016-09-13 | 111.7602 | 103.9598 | 110.5 | 105.3 | 108.7627 | 106.7847 | 118.9565 | 115.3 | 100.3 | 116.5 | 109.8124 | 118.9565 | 100.3 | 20 | 60
CATA | 5621310 | 152133 | 2016-09-14 | 20.86678 | 22.991 | 22.90138 | 20.76154 | 20.09423 | 22.49501 | 24.54263 | 24.43642 | 22.07505 | 23.43801 | 22.4602 | 24.54263 | 20.09423 | 20 | 60
CATA | 5633110 | 152132 | 2016-09-14 | 23.02317 | 22.75351 | 24.65822 | 21.85334 | 20.91094 | 22.3265 | 23.33397 | 20.18373 | 23.62242 | 23.47149 | 22.61373 | 24.65822 | 20.18373 | 20 | 60
CATA | FA178D0F00 | 152160 | 2016-09-14 | 21.16416 | 24.77448 | 20.61806 | 22.66351 | 24.00582 | 22.90846 | 24.1664 | 23.50926 | 24.41116 | 21.13077 | 22.93521 | 24.77448 | 20.61806 | 20 | 60
CATA+P.POLVO | 9677139680 | 151405 | 2016-09-14 | 103.9149 | 100.0694 | 118.9036 | 82.06211 | 85.21536 | 89.58531 | 84.63647 | 103.4147 | 98.57034 | 118.0728 | 98.4445 | 118.9036 | 82.06211 | 20 | 60
CATA+P.POLVO | 9677139280 | 150518 | 2016-09-14 | 86.71291 | 87.71188 | 113.3847 | 100.9755 | 89.89933 | 108.2007 | 97.43979 | 85.82952 | 83.81271 | 82.80863 | 93.67757 | 113.3847 | 82.80863 | 20 | 60
CATA+P.POLVO | 9672016480 | 151761 | 2016-09-14 | 102.9532 | 84.86945 | 94.62825 | 82.61068 | 91.75931 | 104.9382 | 109.5088 | 112.9846 | 100.4019 | 111.7834 | 99.64377 | 112.9846 | 82.61068 | 20 | 60
CATA AL | 413175 | 151932 | 2016-09-15 | 21.22804 | 24.77767 | 21.49931 | 21.1945 | 21.93045 | 20.25583 | 23.96668 | 22.38419 | 24.32269 | 21.42642 | 22.29858 | 24.77767 | 20.25583 | 20 | 60
CATA | 938984J0C | 144698 | 2016-09-15 | 20.12842 | 24.27157 | 24.75512 | 21.73637 | 21.73364 | 23.19648 | 24.33058 | 24.23482 | 20.6241 | 24.25305 | 22.92642 | 24.75512 | 20.12842 | 20 | 60
CATA | 999.Z99.330 | 152144 | 2016-09-15 | 23.69188 | 22.75804 | 20.58129 | 22.76235 | 20.87129 | 23.57986 | 23.05532 | 23.0827 | 21.98953 | 22.62551 | 22.49978 | 23.69188 | 20.58129 | 20 | 60
CATA | 41218938 | 152060 | 2016-09-15 | 21.24845 | 22.99827 | 21.45492 | 23.78071 | 22.32312 | 21.58062 | 23.21357 | 22.09045 | 24.54266 | 23.05166 | 22.62844 | 24.54266 | 21.24845 | 20 | 60
CATA+P.POLVO | 9677139680 | 152252 | 2016-09-15 | 102.9515 | 85.92651 | 96.65652 | 86.67312 | 103.5807 | 89.06743 | 108.0005 | 112.4187 | 103.6871 | 79.13263 | 96.80947 | 112.4187 | 79.13263 | 20 | 60
CATA+P.POLVO | 9677139580 | 152167 | 2016-09-15 | 81.52202 | 117.6353 | 93.14667 | 83.83567 | 91.35834 | 109.5375 | 102.8123 | 106.5526 | 95.71468 | 113.1511 | 99.52662 | 117.6353 | 81.52202 | 20 | 60
CATA+P.POLVO | 9677139280 | 150521 | 2016-09-15 | 84.36756 | 84.48514 | 83.93386 | 79.40269 | 102.844 | 106.5652 | 107.296 | 82.80877 | 89.45805 | 82.39309 | 90.35544 | 107.296 | 79.40269 | 20 | 60
CATA | FA178D0F00 | 152250 | 2016-09-16 | 20.36643 | 21.16882 | 20.20915 | 23.65763 | 23.11599 | 24.60747 | 23.63498 | 24.90513 | 20.92683 | 21.93335 | 22.45258 | 24.90513 | 20.20915 | 20 | 60
CATA | 812058 | 152204 | 2016-09-16 | 21.37312 | 20.71062 | 20.01307 | 20.36473 | 24.62928 | 23.05799 | 24.09843 | 23.38088 | 21.84918 | 20.9082 | 22.03855 | 24.62928 | 20.01307 | 20 | 60
CATA | 712325 | 152199 | 2016-09-16 | 22.48665 | 22.57658 | 22.70448 | 23.7642 | 24.93194 | 21.2342 | 21.42064 | 23.77505 | 21.21854 | 22.31111 | 22.64234 | 24.93194 | 21.21854 | 20 | 60
CATA+P.POLVO | 5801792388 | 152322 | 2016-09-16 | 81.37327 | 104.3461 | 85.35249 | 115.2661 | 98.46758 | 110.6819 | 101.5717 | 96.44884 | 112.3005 | 93.16121 | 99.89697 | 115.2661 | 81.37327 | 20 | 60
CATA+P.POLVO | 5801792387 | 152280 | 2016-09-16 | 104.0139 | 82.91136 | 118.5805 | 98.20325 | 87.36996 | 118.2523 | 93.31406 | 86.25427 | 100.3639 | 106.8983 | 99.61618 | 118.5805 | 82.91136 | 20 | 60
CATA+P.POLVO | 5801792757 | 152281 | 2016-09-16 | 88.66885 | 96.77379 | 106.0068 | 84.81226 | 96.40072 | 80.43548 | 83.06418 | 85.42151 | 111.5061 | 82.23362 | 91.53234 | 111.5061 | 80.43548 | 20 | 60
CATA | 74995BJ00A | 150865 | 2016-09-19 | 24.71532 | 20.94837 | 21.84057 | 22.89832 | 22.57801 | 24.13838 | 23.42285 | 23.9787 | 22.72958 | 23.50088 | 23.0751 | 24.71532 | 20.94837 | 20 | 60
CATA | 999.Z99.330 | 152400 | 2016-09-19 | 20.5498 | 20.52697 | 24.13976 | 22.86684 | 21.12813 | 21.43281 | 24.59836 | 23.69403 | 20.47371 | 20.45592 | 21.98663 | 24.59836 | 20.45592 | 20 | 60
CATA | FA178D0F00 | 152445 | 2016-09-19 | 20.67021 | 24.5072 | 24.02294 | 22.91115 | 23.24096 | 21.56428 | 20.61775 | 20.52985 | 22.8482 | 24.48004 | 22.53926 | 24.5072 | 20.52985 | 20 | 60
CATA+P.POLVO | 9677139280 | 150510 | 2016-09-19 | 113.8961 | 89.06095 | 107.5353 | 82.50523 | 87.80703 | 85.36027 | 82.69705 | 91.27957 | 117.2325 | 88.8578 | 94.62318 | 117.2325 | 82.50523 | 20 | 60
CATA+P.POLVO | 9677139580 | 152166 | 2016-09-19 | 117.1823 | 103.1469 | 102.1074 | 115.5539 | 85.12043 | 82.46824 | 102.4323 | 92.34845 | 90.92003 | 99.69891 | 99.09788 | 117.1823 | 82.46824 | 20 | 60
CATA+P.POLVO | 9677139680 | 152252 | 2016-09-19 | 91.68608 | 99.50085 | 85.52792 | 118.0389 | 91.07334 | 80.07684 | 100.8778 | 113.7555 | 94.99891 | 94.75977 | 97.0296 | 118.0389 | 80.07684 | 20 | 60
CATA | 41218938 | 152476 | 2016-09-20 | 22.29208 | 22.29657 | 22.92831 | 21.69149 | 23.55128 | 22.98697 | 24.61429 | 23.08753 | 21.46406 | 24.68642 | 22.9599 | 24.68642 | 21.46406 | 20 | 60
CATA | 412246 | 151924 | 2016-09-20 | 23.21527 | 24.1975 | 22.43857 | 24.163 | 21.06232 | 21.83002 | 22.71846 | 20.29482 | 24.15836 | 24.54667 | 22.8625 | 24.54667 | 20.29482 | 20 | 60
CATA | FA178D0F00 | 152510 | 2016-09-20 | 24.28227 | 21.81265 | 24.28564 | 22.89272 | 21.13943 | 23.56748 | 21.32494 | 23.5799 | 23.8819 | 20.85159 | 22.76185 | 24.28564 | 20.85159 | 20 | 60
CATA+P.POLVO | 9813306680 | 152599 | 2016-09-20 | 87.49743 | 92.6593 | 116.0435 | 87.11394 | 101.1349 | 85.34413 | 84.23074 | 100.2892 | 84.93189 | 97.90137 | 93.71464 | 116.0435 | 84.23074 | 20 | 60
CATA+P.POLVO | 9677139280 | 150395 | 2016-09-20 | 95.19525 | 108.7844 | 104.1751 | 101.5214 | 103.7753 | 109.0222 | 82.49648 | 82.85236 | 94.73248 | 97.94665 | 98.05017 | 109.0222 | 82.49648 | 20 | 60
CATA+P.POLVO | 1570023 | 152422 | 2016-09-20 | 113.8134 | 106.6782 | 111.6125 | 104.9723 | 92.45422 | 81.07264 | 84.82099 | 90.67264 | 112.7507 | 84.83938 | 98.36868 | 113.8134 | 81.07264 | 20 | 60
CATA | AFKTL62000 | 152650 | 2016-09-21 | 24.94669 | 21.08354 | 24.23822 | 23.61228 | 22.50938 | 23.52581 | 21.75651 | 21.8182 | 23.83062 | 22.10339 | 22.94246 | 24.94669 | 21.08354 | 20 | 60
CATA | AFKTL63132 | 152653 | 2016-09-21 | 20.10357 | 23.93762 | 24.77896 | 23.02619 | 24.4429 | 22.07164 | 21.39771 | 23.40932 | 23.42012 | 24.70317 | 23.12912 | 24.77896 | 20.10357 | 20 | 60
CATA | AFKTL63144 | 152649 | 2016-09-21 | 23.1259 | 21.4518 | 21.94912 | 24.94511 | 22.51885 | 23.6782 | 24.27374 | 21.59086 | 22.4048 | 20.55491 | 22.64933 | 24.94511 | 20.55491 | 20 | 60
CATA+P.POLVO | 1570025 | 152424 | 2016-09-21 | 105.963 | 88.91458 | 115.298 | 93.75822 | 91.00727 | 87.28432 | 79.09177 | 85.53564 | 109.6517 | 82.41785 | 93.89223 | 115.298 | 79.09177 | 20 | 60
CATA+P.POLVO | 1570024 | 152423 | 2016-09-21 | 80.07147 | 118.7745 | 92.00506 | 94.01558 | 88.20584 | 90.783 | 81.23807 | 105.2878 | 87.6506 | 118.0839 | 95.61158 | 118.7745 | 80.07147 | 20 | 60
CATA+P.POLVO | 1570026 | 152425 | 2016-09-21 | 114.6881 | 79.93934 | 110.647 | 96.031 | 107.427 | 96.10256 | 83.05243 | 116.1561 | 82.58584 | 82.77893 | 96.94083 | 116.1561 | 79.93934 | 20 | 60
CATA | 8134539 | 152525 | 2016-09-22 | 21.8088 | 23.63456 | 22.07196 | 20.53635 | 23.78813 | 23.05479 | 24.79827 | 24.36292 | 24.46991 | 23.32843 | 23.18541 | 24.79827 | 20.53635 | 20 | 60
CATA | 41218938 | 152791 | 2016-09-22 | 24.22398 | 24.12019 | 20.40921 | 22.93596 | 21.13168 | 20.2767 | 22.50379 | 20.228 | 22.29247 | 23.6 | 22.1722 | 24.22398 | 20.228 | 20 | 60
CATA | 500374277 | 152792 | 2016-09-22 | 24.22498 | 21.73664 | 23.69735 | 23.79089 | 21.61653 | 23.31066 | 20.70524 | 24.03679 | 23.76658 | 23.77797 | 23.06636 | 24.22498 | 20.70524 | 20 | 60
CATA+P.POLVO | 5801792750 | 152748 | 2016-09-22 | 106.4278 | 114.3562 | 92.73628 | 84.82795 | 107.3888 | 106.9314 | 109.1338 | 93.6706 | 113.8098 | 98.63298 | 102.7916 | 114.3562 | 84.82795 | 20 | 60
CATA+P.POLVO | 98442225 | 152733 | 2016-09-22 | 89.2098 | 107.5945 | 82.2236 | 84.10787 | 88.08709 | 88.68806 | 88.45425 | 109.9303 | 112.741 | 103.2452 | 95.42817 | 112.741 | 82.2236 | 20 | 60
CATA+P.POLVO | 2720004 | 152765 | 2016-09-22 | 91.64744 | 97.993 | 117.9567 | 96.3663 | 98.74935 | 110.5731 | 82.93371 | 99.83771 | 87.92353 | 82.70648 | 96.66873 | 117.9567 | 82.70648 | 20 | 60
CATA AL | L90046297 | 152841 | 2016-09-23 | 22.76236 | 23.12401 | 24.57279 | 24.63806 | 23.00557 | 23.9713 | 23.76954 | 24.63175 | 22.43568 | 20.53591 | 23.3447 | 24.63806 | 20.53591 | 20 | 60
CATA | 500376047 | 152874 | 2016-09-23 | 20.70464 | 22.36855 | 21.14033 | 24.58685 | 20.20382 | 23.95546 | 22.29636 | 22.73938 | 24.66529 | 20.11407 | 22.27748 | 24.66529 | 20.11407 | 20 | 60
CATA | E157717-0101 | 152523 | 2016-09-23 | 20.50058 | 21.69882 | 22.44911 | 21.83342 | 24.6891 | 22.26597 | 22.15647 | 22.2819 | 22.91631 | 20.42981 | 22.12215 | 24.6891 | 20.42981 | 20 | 60
CATA | FA381K0F00 | 152385 | 2016-09-23 | 23.51522 | 20.14858 | 23.38673 | 21.72949 | 23.77008 | 20.3315 | 22.4655 | 23.09513 | 23.25293 | 20.80602 | 22.25012 | 23.77008 | 20.14858 | 20 | 60
CATA+P.POLVO | RADIADOR RA3 | 152882 | 2016-09-23 | 87.2 | 105.5984 | 90.2 | 96.50593 | 112.2047 | 109.4995 | 118.8102 | 109.5956 | 118.3 | 100.1 | 104.8014 | 118.8102 | 87.2 | 20 | 60
CATA AL | L90046297 | 153067 | 2016-09-26 | 22.37714 | 20.20424 | 23.83499 | 23.88771 | 23.25352 | 21.24545 | 22.32966 | 24.9316 | 20.18463 | 23.97757 | 22.62265 | 24.9316 | 20.18463 | 20 | 60
CATA | 74995BJ00A | 150865 | 2016-09-26 | 20.50968 | 20.12409 | 20.553 | 20.57896 | 24.9032 | 20.63731 | 20.45133 | 24.08047 | 24.1802 | 23.30295 | 21.93212 | 24.9032 | 20.12409 | 20 | 60
CATA | 41020546 | 152815 | 2016-09-26 | 21.85485 | 20.41821 | 22.52824 | 23.23849 | 20.81516 | 23.50517 | 24.85089 | 22.54193 | 23.89469 | 22.81015 | 22.64578 | 24.85089 | 20.41821 | 20 | 60
CATA | 9801175580 | 151876 | 2016-09-26 | 21.68166 | 23.18249 | 20.52198 | 24.15117 | 22.9522 | 23.33241 | 24.7853 | 21.48379 | 23.27916 | 23.5317 | 22.89019 | 24.7853 | 20.52198 | 20 | 60
CATA+P.POLVO | 98442225 | 152734 | 2016-09-26 | 94.28777 | 79.13998 | 110.3862 | 91.15297 | 112.3176 | 101.9472 | 81.61411 | 92.82112 | 87.90102 | 106.0187 | 95.75867 | 112.3176 | 79.13998 | 20 | 60
CATA+P.POLVO | 41006442 | 152628 | 2016-09-26 | 116.7462 | 114.6245 | 112.0626 | 92.07626 | 84.37865 | 94.99143 | 105.569 | 79.87522 | 88.55895 | 90.55591 | 97.94387 | 116.7462 | 79.87522 | 20 | 60
CATA+P.POLVO | 41218753 | 152497 | 2016-09-26 | 108.4459 | 109.0875 | 99.05831 | 107.8409 | 110.7232 | 93.46345 | 108.4058 | 115.7875 | 108.132 | 86.68351 | 104.7628 | 115.7875 | 86.68351 | 20 | 60
CATA | 524094JV1A | 152881 | 2016-09-27 | 24.73029 | 23.70279 | 22.23493 | 20.38999 | 21.068 | 23.15991 | 22.42013 | 22.57573 | 24.53128 | 20.18635 | 22.49994 | 24.73029 | 20.18635 | 20 | 60
CATA | 9644497580 | 153122 | 2016-09-27 | 21.58783 | 23.6454 | 24.14182 | 20.69842 | 21.95663 | 23.1 | 20.86716 | 21.63211 | 23.50366 | 22.3 | 22.3433 | 24.14182 | 20.69842 | 20 | 60
CATA | 2640111 | 153105 | 2016-09-27 | 21.72474 | 20.49096 | 23.6 | 21.92098 | 22.9 | 24.83674 | 22.34354 | 23.5505 | 20.36096 | 21.22311 | 22.29515 | 24.83674 | 20.36096 | 20 | 60
CATA+P.POLVO | 500332454 | 153045 | 2016-09-27 | 116.4468 | 117.6173 | 80.09243 | 84.11576 | 109.0048 | 95.69898 | 95.17776 | 81.06218 | 97.76665 | 109.8455 | 98.68282 | 117.6173 | 80.09243 | 20 | 60
CATA+P.POLVO | 5801792393 | 152415 | 2016-09-27 | 86.70583 | 118.5566 | 117.0806 | 99.8945 | 105.2267 | 109.5728 | 101.1371 | 91.89297 | 105.1828 | 90.17216 | 102.5422 | 118.5566 | 86.70583 | 20 | 60
CATA+P.POLVO | 9677139280 | 150385 | 2016-09-27 | 109.1604 | 81.1618 | 85.86393 | 110.917 | 97.91872 | 113.5208 | 90.19452 | 99.82214 | 110.4371 | 106.1991 | 100.5196 | 113.5208 | 81.1618 | 20 | 60
CATA | 41218938 | 153120 | 2016-09-28 | 23.22342 | 20.51792 | 22.24048 | 23.26674 | 20.51043 | 24.99122 | 22.62505 | 21.5959 | 23.21243 | 22.1689 | 22.43525 | 24.99122 | 20.51043 | 20 | 60
CATA | FA178D0F00 | 153150 | 2016-09-28 | 21.60763 | 22.16897 | 23.77782 | 20.25719 | 20.08888 | 22.31741 | 23.94187 | 24.22462 | 23.62158 | 23.59932 | 22.56053 | 24.22462 | 20.08888 | 20 | 60
CATA | 999.Z99.130 | 152398 | 2016-09-28 | 21.37981 | 24.6556 | 21.86354 | 24.3116 | 23.2712 | 23.12682 | 24.67074 | 24.02494 | 20.60295 | 22.52394 | 23.04312 | 24.67074 | 20.60295 | 20 | 60
CATA+P.POLVO | 5801792757 | 153154 | 2016-09-28 | 116.0337 | 93.04247 | 82.66176 | 89.62779 | 118.1678 | 79.75678 | 112.2289 | 90.71389 | 85.58584 | 97.21604 | 96.5035 | 118.1678 | 79.75678 | 20 | 60
CATA+P.POLVO | 500355575 | 153162 | 2016-09-28 | 103.5479 | 113.6384 | 79.851 | 88.30857 | 115.6126 | 114.2773 | 116.9446 | 109.6092 | 92.70934 | 115.3322 | 104.9831 | 116.9446 | 79.851 | 20 | 60
CATA+P.POLVO | 5801792756 | 153155 | 2016-09-28 | 115.3372 | 104.7301 | 79.10818 | 114.7954 | 110.2614 | 113.687 | 90.7264 | 106.8656 | 115.1227 | 92.25238 | 104.2886 | 115.3372 | 79.10818 | 20 | 60
CATA | FA178D0F00 | 153200 | 2016-09-29 | 24.85799 | 24.71523 | 24.01524 | 22.44796 | 22.37086 | 20.69858 | 20.91924 | 20.46377 | 23.40262 | 20.0672 | 22.39587 | 24.85799 | 20.0672 | 20 | 60
CATA | 524094JV1A | 152984 | 2016-09-29 | 21.6649 | 24.54711 | 22.8849 | 21.95809 | 23.94489 | 23.55924 | 24.34698 | 21.53683 | 21.85368 | 24.10382 | 23.04004 | 24.54711 | 21.53683 | 20 | 60
CATA | 9644497080 | 153380 | 2016-09-29 | 20.18262 | 21.61639 | 22.69172 | 22.69516 | 22.6263 | 21.98545 | 23.28816 | 21.79623 | 22.37751 | 20.41139 | 21.96709 | 23.28816 | 20.18262 | 20 | 60
CATA+P.POLVO | 500315601 | 153338 | 2016-09-29 | 92.03919 | 95.3548 | 100.2741 | 108.7522 | 111.7307 | 91.53143 | 85.93948 | 81.62625 | 90.18751 | 111.9048 | 96.93405 | 111.9048 | 81.62625 | 20 | 60
CATA+P.POLVO | 4858301 | 153334 | 2016-09-29 | 115.1861 | 106.8804 | 112.3424 | 101.0377 | 99.40416 | 116.3598 | 97.04404 | 87.87435 | 88.15604 | 112.1128 | 103.6398 | 116.3598 | 87.87435 | 20 | 60
CATA+P.POLVO | 500332454 | 153048 | 2016-09-29 | 103.8872 | 92.85757 | 82.45374 | 87.99615 | 87.87601 | 102.776 | 104.7666 | 79.02824 | 83.77654 | 116.7221 | 94.21401 | 116.7221 | 79.02824 | 20 | 60
CATA | 657A5451A | 153494 | 2016-09-30 | 21.83464 | 23.03381 | 23.0401 | 23.12517 | 20.99779 | 20.8504 | 24.00797 | 20.42098 | 21.0018 | 21.65741 | 21.99701 | 24.00797 | 20.42098 | 20 | 60
CATA | 657A5582A | 153487 | 2016-09-30 | 22.27685 | 21.21941 | 22.34575 | 24.79504 | 21.29269 | 22.38145 | 22.21809 | 23.30052 | 22.53456 | 24.24069 | 22.6605 | 24.79504 | 21.21941 | 20 | 60
CATA | FA178D0F00 | 152379 | 2016-09-30 | 21.93589 | 21.54846 | 21.99954 | 24.70703 | 20.68867 | 22.21562 | 20.33467 | 21.5357 | 20.25267 | 24.9868 | 22.02051 | 24.9868 | 20.25267 | 20 | 60
CATA+P.POLVO | 41203788 | 153385 | 2016-09-30 | 94.41583 | 104.4854 | 82.09564 | 104.9031 | 99.55881 | 84.0194 | 82.14255 | 85.50403 | 85.50151 | 94.91445 | 91.75407 | 104.9031 | 82.09564 | 20 | 60
CATA+P.POLVO | 4858301 | 153514 | 2016-09-30 | 115.8348 | 82.53757 | 84.33315 | 88.28265 | 99.48153 | 104.5789 | 103.0829 | 97.7045 | 79.04672 | 97.64134 | 95.2524 | 115.8348 | 79.04672 | 20 | 60
CATA+P.POLVO | 500332454 | 152972 | 2016-09-30 | 80.77195 | 80.25844 | 82.84642 | 96.61713 | 83.15059 | 92.75232 | 86.60448 | 115.0362 | 105.6478 | 116.5567 | 94.0242 | 116.5567 | 80.25844 | 20 | 60

## 3T
Estado | Referencia | O.F. | Fecha | Mediciones | [9 empty] | Media | Desv standard | Máximo | Mínimo | V. límite cata | V. límite cata
CATA | FA178K0F01 | 148346 | 2016-07-01 | 22.01511 | 23.36041 | 22.53323 | 23.04422 | 20.47961 | 24.72965 | 20.74478 | 21.33028 | 20.08911 | 22.47787 | 22.08043 | 1.446357 | 24.72965 | 20.08911 | 15 | 35
CATA | 41000480 | 148231 | 2016-07-01 | 24.10172 | 20.37646 | 21.24549 | 20.75758 | 21.99946 | 23.79714 | 22.55093 | 23.71701 | 22.0136 | 23.7305 | 22.42899 | 1.366337 | 24.10172 | 20.37646 | 15 | 35
CATA | 41218938 | 148209 | 2016-07-01 | 21.14103 | 24.22475 | 21.39879 | 23.28929 | 24.2142 | 20.29794 | 24.11949 | 22.6 | 23.15447 | 20.9505 | 22.53905 | 1.486664 | 24.22475 | 20.29794 | 15 | 35
CATA | 41034111 | 148381 | 2016-07-04 | 21.28387 | 24.76178 | 21.78671 | 24.19532 | 20.89892 | 23.68001 | 23.11986 | 22.00362 | 22.42875 | 20.58083 | 22.47397 | 1.423828 | 24.76178 | 20.58083 | 15 | 35
CATA | E158340 | 148433 | 2016-07-04 | 22.34853 | 22.33016 | 21.96486 | 22.47699 | 22.47517 | 23.32172 | 24.75436 | 22.1 | 21.9 | 20.54348 | 22.42153 | 1.074093 | 24.75436 | 20.54348 | 15 | 35
CATA | 41272895 | 148103 | 2016-07-04 | 23.00418 | 22.59409 | 23.81649 | 21.06843 | 21.72286 | 22.9077 | 20.38214 | 24.53815 | 21.91402 | 24.68816 | 22.66362 | 1.426684 | 24.68816 | 20.38214 | 15 | 35
CATA | FA178K0F01 | 148514 | 2016-07-05 | 22.1 | 22.3 | 22.4 | 23.19853 | 22.1 | 23.53214 | 23.24549 | 20.56977 | 24.26371 | 21.09662 | 22.48063 | 1.119582 | 24.26371 | 20.56977 | 15 | 35
CATA | PS-903381 | 148302 | 2016-07-05 | 22.67556 | 21.48073 | 24.48041 | 21.89541 | 20.93934 | 22.02242 | 20.3547 | 24.71497 | 20.2638 | 22.1 | 22.09273 | 1.528666 | 24.71497 | 20.2638 | 15 | 35
CATA | 8138414-REC | 149764 | 2016-07-20 | 20.19719 | 24.98534 | 24.71428 | 22.38024 | 20.47206 | 24.16635 | 21.85007 | 22.75388 | 20.98222 | 21.40729 | 22.39089 | 1.73692 | 24.98534 | 20.19719 | 15 | 35
CATA | 42109087-REC | 149767 | 2016-07-20 | 22.06224 | 21.52607 | 21.47856 | 24.86239 | 24.94519 | 23.24411 | 23.52623 | 21.82867 | 24.3707 | 23.49769 | 23.13418 | 1.344696 | 24.94519 | 21.47856 | 15 | 35
CATA | 8138476-REC | 149765 | 2016-07-20 | 20.87543 | 24.00806 | 21.74564 | 20.34116 | 20.6007 | 22.74326 | 21.42709 | 20.82398 | 23.89139 | 22.48107 | 21.89378 | 1.334628 | 24.00806 | 20.34116 | 15 | 35
CATA | 9801175580 | 149836 | 2016-07-21 | 24.17563 | 21.67542 | 23.57614 | 21.23868 | 22.96378 | 22.95376 | 21.39458 | 21.36552 | 22.93574 | 22.17507 | 22.44543 | 1.023737 | 24.17563 | 21.23868 | 15 | 35
CATA | FA178D0F00 | 149854 | 2016-07-21 | 21.06623 | 21.47772 | 21.74288 | 21.7615 | 23.02767 | 22.33705 | 21.53429 | 20.39772 | 24.63478 | 22.725 | 22.1 | 1.185074 | 24.63478 | 20.39772 | 15 | 35
CATA | 41025107 | 149868 | 2016-07-21 | 22.78314 | 23.70818 | 23.9 | 20.97449 | 22.57306 | 22.28531 | 24.17141 | 22.3 | 23.8 | 22.9 | 22.93956 | 0.9792266 | 24.17141 | 20.97449 | 15 | 35
CATA | 711260-5 | 150004 | 2016-07-22 | 24.09708 | 21.32324 | 22.72761 | 24.57444 | 22.29401 | 23.85239 | 24.80933 | 21.54263 | 21.66823 | 20.36345 | 22.72524 | 1.533365 | 24.80933 | 20.36345 | 15 | 35
CATA | 711260-4 | 150003 | 2016-07-22 | 23.34892 | 24.20007 | 21.12304 | 23.03831 | 21.12584 | 22.1453 | 20.86766 | 22.47126 | 24.38079 | 20.55893 | 22.32601 | 1.39358 | 24.38079 | 20.55893 | 15 | 35
CATA | 711261-1 | 149996 | 2016-07-22 | 24.34149 | 24.22471 | 21.14004 | 20.11144 | 20.85218 | 23.82367 | 22.04223 | 22.98032 | 20.1482 | 23.65726 | 22.33215 | 1.680494 | 24.34149 | 20.11144 | 15 | 35
CATA AL | 413171 | 149904 | 2016-07-22 | 24.78321 | 24.37691 | 21.20224 | 22.51653 | 20.05062 | 22.75012 | 22.9 | 21.14731 | 23.9 | 21.89607 | 22.5523 | 1.519117 | 24.78321 | 20.05062 | 15 | 35
CATA | L90043597 | 150051 | 2016-07-25 | 21.97576 | 21.08713 | 24.09456 | 21.52472 | 21.42262 | 23.94414 | 21.06837 | 23.27372 | 22.52977 | 20.41069 | 22.13315 | 1.277131 | 24.09456 | 20.41069 | 15 | 35
CATA | FA407K0F00 | 147361 | 2016-07-25 | 20.91877 | 22.76705 | 20.61761 | 20.68401 | 22.13172 | 21.1097 | 23.60711 | 22.10672 | 24.45179 | 23.6 | 22.19945 | 1.373476 | 24.45179 | 20.61761 | 15 | 35
CATA | 41218938 | 149962 | 2016-07-25 | 21.48295 | 20.71033 | 23.69859 | 23.63538 | 22.26942 | 23.6161 | 24.43092 | 21.31328 | 22.23435 | 21.65845 | 22.50498 | 1.255087 | 24.43092 | 20.71033 | 15 | 35
CATA | 8134539 | 148395 | 2016-07-26 | 20.18059 | 23.73974 | 24.19731 | 20.73998 | 22.94509 | 23.28053 | 24.79882 | 21.18971 | 21.17452 | 22.54814 | 22.47944 | 1.579695 | 24.79882 | 20.18059 | 15 | 35
CATA | FA178D0F00 | 150104 | 2016-07-26 | 21.42427 | 20.99015 | 23.06944 | 22.10216 | 23.20051 | 21.19716 | 24.12808 | 23.50206 | 24.98322 | 23.3472 | 22.79443 | 1.324115 | 24.98322 | 20.99015 | 15 | 35
CATA | L90043598 | 150116 | 2016-07-26 | 21.77109 | 20.96895 | 21.82384 | 22.88093 | 22.67597 | 22.74795 | 24.33672 | 20.16095 | 20.60041 | 21.65035 | 21.96172 | 1.240416 | 24.33672 | 20.16095 | 15 | 35
CATA | E157743-0102 | 150012 | 27/072016 | 20.18365 | 24.55893 | 20.1185 | 24.28523 | 20.26843 | 21.24474 | 20.49067 | 23.0287 | 20.33431 | 21.08368 | 21.55968 | 1.738135 | 24.55893 | 20.1185 | 15 | 35
CATA | E157717-0103 | 150010 | 27/072017 | 21.77004 | 24.97395 | 23.79062 | 21.19222 | 22.04699 | 20.8322 | 24.46747 | 21.9649 | 22.47466 | 21.65401 | 22.51671 | 1.409761 | 24.97395 | 20.8322 | 15 | 35
CATA | E157717-0101 | 150009 | 27/072018 | 22.62793 | 23.25073 | 23.33001 | 21.88373 | 21.73474 | 20.4571 | 24.51856 | 21.9 | 22.88023 | 23.53624 | 22.61193 | 1.151589 | 24.51856 | 20.4571 | 15 | 35
CATA | 524094JV1A | 150233 | 2016-07-28 | 23.73763 | 20.40435 | 20.28081 | 20.3125 | 22.11713 | 24.71513 | 20.32607 | 24.93535 | 23.85764 | 21.40844 | 22.20951 | 1.930301 | 24.93535 | 20.28081 | 15 | 35
CATA | 2640072 | 150414 | 2016-07-28 | 20.35486 | 23.41571 | 20.89633 | 20.83043 | 21.05239 | 24.04453 | 26.9 | 22.4 | 21.61892 | 24.43998 | 22.59531 | 2.08432 | 26.9 | 20.35486 | 15 | 35
CATA | 2640081 | 150424 | 2016-07-28 | 20.50899 | 21.77049 | 23.35529 | 21.93931 | 24.75356 | 20.16486 | 23.8 | 21.51121 | 21.41518 | 20.81758 | 22.00365 | 1.501296 | 24.75356 | 20.16486 | 15 | 35
CATA | 711293-3 | 150495 | 29/072016 | 22 | 21.9 | 20.75604 | 24.84342 | 24.68999 | 22.70148 | 20.0838 | 22.1 | 22.28009 | 23.18289 | 22.45377 | 1.508163 | 24.84342 | 20.0838 | 15 | 35
CATA | L90046297 | 150431 | 29/072017 | 22.3 | 23.12856 | 21.09478 | 20.49472 | 22.8795 | 24.31818 | 23.92406 | 24.84057 | 20.39393 | 24.07653 | 22.74508 | 1.623002 | 24.84057 | 20.39393 | 15 | 35
CATA | 9672968880 | 150541 | 29/072018 | 23.76705 | 21.29231 | 21.56363 | 23.81629 | 21.43939 | 22.40125 | 21.84345 | 20.69199 | 22.251 | 23.26541 | 22.23318 | 1.077232 | 23.81629 | 20.69199 | 15 | 35
CATA AL | L90043596 | 150463 | 2016-08-23 | 20.7868 | 24.39092 | 24.89918 | 23.83677 | 21.67338 | 24.39202 | 23.05504 | 21.48243 | 21.31274 | 21.19628 | 22.70256 | 1.576183 | 24.89918 | 20.7868 | 15 | 35
CATA | 9672968880 | 150589 | 23/082016 | 24.41741 | 20.56602 | 24.35347 | 23.5776 | 22.06085 | 22.27836 | 21.72962 | 24.6633 | 20.56483 | 21.8322 | 22.60437 | 1.54957 | 24.6633 | 20.56483 | 15 | 35
CATA | 41218938 | 150560 | 23/082016 | 21.02568 | 24.47723 | 22.17259 | 23.08186 | 22.07513 | 20.56175 | 23.9624 | 24.74519 | 24.1236 | 24.55273 | 23.07782 | 1.533214 | 24.74519 | 20.56175 | 15 | 35
CATA | FA178D0F00 | 150578 | 23/082016 | 20.10906 | 23.425 | 24.52923 | 20.80828 | 23.96969 | 21.89129 | 23.01034 | 21.23836 | 24.31675 | 22.80603 | 22.6104 | 1.535033 | 24.52923 | 20.10906 | 15 | 35
CATA | 42109089 | 149923 | 24/082016 | 23.65241 | 22.33294 | 20.68886 | 20.12814 | 23.99938 | 22.10593 | 22.55584 | 23.4436 | 23.20308 | 21.42457 | 22.35347 | 1.29078 | 23.99938 | 20.12814 | 15 | 35
CATA | PS-902967-A | 150831 | 24/082016 | 24.33995 | 20.78024 | 22.80388 | 21.26273 | 24.92124 | 24.53144 | 24.58026 | 22.05089 | 21.63459 | 21.27902 | 22.81842 | 1.623107 | 24.92124 | 20.78024 | 15 | 35
CATA | PS-902968-A | 150835 | 24/082016 | 20.24498 | 21.18541 | 20.39105 | 20.83196 | 23.88434 | 23.43281 | 24.70654 | 24.63428 | 21.65454 | 21.8362 | 22.28021 | 1.729682 | 24.70654 | 20.24498 | 15 | 35
CATA | PS-904698 | 150829 | 2016-08-25 | 22.58917 | 21.08911 | 21.44839 | 24.38539 | 20.42182 | 24.79805 | 23.6917 | 23.24121 | 20.82442 | 21.39111 | 22.38804 | 1.568453 | 24.79805 | 20.42182 | 15 | 35
CATA | 5694120 | 150952 | 2016-08-25 | 22.79541 | 23.08834 | 22.37448 | 24.61052 | 22.81283 | 22.10091 | 20.45684 | 21.9607 | 22.05766 | 23.14307 | 22.54008 | 1.065577 | 24.61052 | 20.45684 | 15 | 35
CATA | 5694110 | 150953 | 2016-08-25 | 21.09944 | 22.6 | 24.94458 | 22.54931 | 22.79708 | 24.89005 | 21.18572 | 23.60509 | 21.82607 | 24.55409 | 23.00514 | 1.446103 | 24.94458 | 21.09944 | 15 | 35
CATA | 5552360 | 150955 | 2016-08-26 | 24.40854 | 22.80126 | 23.88372 | 22.8 | 24.41766 | 23.4 | 22.45607 | 21.97867 | 23.31288 | 20.74661 | 23.02054 | 1.131599 | 24.41766 | 20.74661 | 15 | 35
CATA | 5692110 | 150954 | 2016-08-26 | 21.69169 | 21.61937 | 23.92682 | 21.01234 | 22.50106 | 22.05495 | 22.38853 | 24.1922 | 24.12151 | 23.6095 | 22.7118 | 1.162544 | 24.1922 | 21.01234 | 15 | 35
CATA | 5694120 | 150952 | 2016-08-26 | 23.16098 | 22.78846 | 21.11537 | 24.68762 | 21.48755 | 21.76119 | 22.36112 | 23.05186 | 24.90219 | 22.87594 | 22.81923 | 1.247686 | 24.90219 | 21.11537 | 15 | 35
CATA | 9672968880 | 151093 | 2016-08-30 | 21.03698 | 21.25051 | 20.93049 | 24.30974 | 22.4 | 22.30543 | 24.61317 | 22.93353 | 22.47011 | 22.11485 | 22.43648 | 1.258321 | 24.61317 | 20.93049 | 15 | 35
CATA | FA178D0F00 | 151068 | 2016-08-30 | 21.66658 | 22.16643 | 21.52916 | 23.9091 | 20.95693 | 23.04015 | 20.19137 | 22.89583 | 23.00557 | 20.95727 | 22.03184 | 1.170806 | 23.9091 | 20.19137 | 15 | 35
CATA | 8134539 | 150839 | 2016-08-30 | 23.175 | 21.69764 | 22.98292 | 21.37523 | 22.53971 | 21.16508 | 24.68669 | 23.76605 | 24.21127 | 22.66554 | 22.82651 | 1.185821 | 24.68669 | 21.16508 | 15 | 35
CATA | 8138414 | 150640 | 31/082016 | 23.43432 | 24.19938 | 20.36762 | 22.25563 | 24.08809 | 20.83644 | 21.94676 | 24.1929 | 24.36351 | 20.79453 | 22.64792 | 1.598317 | 24.36351 | 20.36762 | 15 | 35
CATA | 74994BJ00A | 150861 | 31/082016 | 23.9 | 22.93309 | 24.97202 | 23.00975 | 23.4 | 22.9 | 22.65447 | 23.71963 | 22.22221 | 20.2735 | 22.99847 | 1.226983 | 24.97202 | 20.2735 | 15 | 35
CATA | 9672968880 | 151175 | 31/082016 | 22.3 | 20.66524 | 21.30485 | 24.50709 | 24.71936 | 23.0956 | 22.70544 | 22.96315 | 23.5682 | 24.9028 | 23.07317 | 1.415368 | 24.9028 | 20.66524 | 15 | 35
CATA | FA407K0F00 | 147349 | 2016-09-01 | 22.5 | 24.99125 | 20.29794 | 21.57923 | 24.12708 | 20.91516 | 24.08497 | 22.57506 | 24.21653 | 24.20607 | 22.94933 | 1.613081 | 24.99125 | 20.29794 | 15 | 35
CATA | 41205969 | 150787 | 2016-09-01 | 23.1195 | 22.72013 | 20.19347 | 22.34393 | 23.94041 | 22.63178 | 23.17347 | 22.81908 | 24.71192 | 23.60029 | 22.9254 | 1.188735 | 24.71192 | 20.19347 | 15 | 35
CATA | FA178D0F00 | 151270 | 2016-09-01 | 23.6 | 20.69452 | 24.08057 | 22.8 | 22.10537 | 24.08931 | 24.89598 | 21.94192 | 24.74689 | 20.23861 | 22.91932 | 1.639644 | 24.89598 | 20.23861 | 15 | 35
CATA | 9672968880 | 151219 | 2016-09-02 | 22.32838 | 24.2772 | 21.48899 | 22.6 | 21.42016 | 21.62587 | 21.49276 | 22.05466 | 21.85628 | 22.29331 | 22.14376 | 0.853171 | 24.2772 | 21.42016 | 15 | 35
CATA | 41000481 | 150853 | 2016-09-02 | 23.6 | 22.43862 | 22.62065 | 21.85565 | 20.50425 | 23.52353 | 22.81921 | 20.68332 | 21.07431 | 24.92534 | 22.40449 | 1.410279 | 24.92534 | 20.50425 | 15 | 35
CATA | 411813 | 151181 | 2016-09-02 | 23.6 | 21.07455 | 24.52172 | 22.29989 | 20.59112 | 20.32231 | 23.2 | 21.78212 | 23.24339 | 23.45094 | 22.40861 | 1.419477 | 24.52172 | 20.32231 | 15 | 35
CATA | FA178D0F00 | 151436 | 2016-09-05 | 24.98082 | 21.74063 | 22.16361 | 24.66183 | 20.97186 | 21.18331 | 23.58929 | 20.59258 | 22.42827 | 21.92202 | 22.42342 | 1.516282 | 24.98082 | 20.59258 | 15 | 35
CATA | 8134539 | 150883 | 2016-09-05 | 20.32962 | 24.55722 | 21.40636 | 21.23365 | 23.71257 | 21.48252 | 20.68613 | 24.53658 | 21.7799 | 24.91371 | 22.46383 | 1.764375 | 24.91371 | 20.32962 | 15 | 35
CATA | 41000481 | 150854 | 2016-09-05 | 23.30621 | 20.24502 | 22.18671 | 23.63921 | 20.12472 | 24.01115 | 23.82632 | 23.64578 | 23.00539 | 21.60859 | 22.55991 | 1.458404 | 24.01115 | 20.12472 | 15 | 35
CATA AL | 41219345 | 151511 | 2016-09-06 | 22.30214 | 23.90667 | 23.83672 | 21.72594 | 22.6 | 22.97337 | 22.25261 | 21.02883 | 20.79176 | 23.90232 | 22.53203 | 1.142016 | 23.90667 | 20.79176 | 15 | 35
CATA | 42109087 | 149419 | 2016-09-06 | 24.24405 | 23.9 | 23.6 | 21.12518 | 23.6 | 24.89808 | 23.32745 | 20.54105 | 22.93731 | 22.05788 | 23.0231 | 1.383842 | 24.89808 | 20.54105 | 15 | 35
CATA | 8131800 | 151252 | 2016-09-06 | 23.45269 | 20.09622 | 22.98012 | 24.14376 | 23.10703 | 22.98812 | 22.34285 | 22.82823 | 23.40762 | 20.95525 | 22.63019 | 1.220108 | 24.14376 | 20.09622 | 15 | 35
CATA | 999.Z99.130 | 150744 | 2016-09-06 | 20.87586 | 20.51365 | 23.49451 | 22.7 | 23.61369 | 22.9 | 20.83889 | 23.99576 | 23.1 | 23.92697 | 22.59593 | 1.346336 | 23.99576 | 20.51365 | 15 | 35
CATA | L90055580 | 151575 | 2016-09-07 | 23.18793 | 21.18226 | 23.23215 | 24.35478 | 23.26966 | 21.46095 | 20.60091 | 20.33384 | 23.57433 | 24.86676 | 22.60636 | 1.591621 | 24.86676 | 20.33384 | 15 | 35
CATA | FA406K0F00 | 151261 | 2016-09-07 | 23.5396 | 21.05344 | 21.36806 | 21.9262 | 23.13625 | 20.05889 | 22.26635 | 24.66149 | 20.57445 | 21.9629 | 22.05476 | 1.409813 | 24.66149 | 20.05889 | 15 | 35
CATA | L90046297 | 151572 | 2016-09-07 | 21.87677 | 22.1953 | 24.95743 | 21.76125 | 23.14505 | 21.93958 | 23.04545 | 22.82614 | 24.65827 | 23.34005 | 22.97453 | 1.121113 | 24.95743 | 21.76125 | 15 | 35
CATA AL | L90055580 | 151575 | 2016-09-08 | 20.79328 | 21.82611 | 24.84572 | 21.70087 | 21.60599 | 20.59768 | 21.09596 | 23.09558 | 23.9 | 22.9 | 22.23612 | 1.40142 | 24.84572 | 20.59768 | 15 | 35
CATA | 9644497080 | 151634 | 2016-09-08 | 20.77214 | 23.29309 | 22.30815 | 20.61362 | 23.34921 | 21.83086 | 20.9461 | 24.12226 | 21.21396 | 23.26927 | 22.17186 | 1.273401 | 24.12226 | 20.61362 | 15 | 35
CATA | 999.Z99.230-2 | 149154 | 2016-09-08 | 21.54391 | 20.23329 | 22.49474 | 20.2849 | 22.26179 | 22.01269 | 21.9537 | 22.60529 | 21.93853 | 23.1882 | 21.8517 | 0.9515199 | 23.1882 | 20.23329 | 15 | 35
CATA | 41000481 | 150852 | 2016-09-08 | 20.59085 | 23.23128 | 24.20248 | 20.68839 | 20.44177 | 21.48637 | 22.7016 | 23.95593 | 24.88449 | 21.43474 | 22.36179 | 1.647007 | 24.88449 | 20.44177 | 15 | 35
CATA | 713101 | 151715 | 2016-09-09 | 22.19662 | 24.10508 | 21.14429 | 22.35125 | 24.26137 | 23.92027 | 24.48724 | 24.68805 | 20.53697 | 23.28712 | 23.09783 | 1.463776 | 24.68805 | 20.53697 | 15 | 35
CATA | 713094 | 151714 | 2016-09-09 | 21.4627 | 21.12615 | 24.62169 | 24.62052 | 20.50111 | 23.66139 | 20.61884 | 21.59199 | 22.16109 | 23.18234 | 22.35478 | 1.564853 | 24.62169 | 20.50111 | 15 | 35
CATA | 713086 | 151707 | 2016-09-09 | 21.46861 | 20.88146 | 21.05093 | 23.15148 | 23.60976 | 20.57618 | 24.59079 | 24.29945 | 20.47315 | 20.03102 | 22.01328 | 1.718681 | 24.59079 | 20.03102 | 15 | 35
CATA | FA178D0F00 | 151968 | 2016-09-12 | 24.47076 | 20.73183 | 20.61409 | 24.60102 | 21.70962 | 21.46357 | 24.89446 | 22.84562 | 21.91989 | 23.16029 | 22.64112 | 1.602305 | 24.89446 | 20.61409 | 15 | 35
CATA | FA303D5F00 | 149044 | 2016-09-12 | 24.33525 | 22.6253 | 20.84068 | 23.14922 | 20.24594 | 22.46052 | 23.46267 | 24.26391 | 24.30592 | 22.07728 | 22.77667 | 1.428043 | 24.33525 | 20.24594 | 15 | 35
CATA | 9801175580 | 151880 | 2016-09-12 | 21.16005 | 23.89788 | 23.53763 | 23.14365 | 24.99001 | 24.98884 | 21.87861 | 23.53162 | 20.19545 | 23.4011 | 23.07248 | 1.561014 | 24.99001 | 20.19545 | 15 | 35
CATA AL | FA178D0F00 | 151987 | 2016-09-13 | 23.63752 | 23.05091 | 24.37656 | 21.21458 | 23.00712 | 23.00981 | 21.14693 | 21.42502 | 21.45243 | 24.284 | 22.66049 | 1.260389 | 24.37656 | 21.14693 | 15 | 35
CATA | 5802019965 | 148317 | 2016-09-13 | 22.65639 | 22.98933 | 23.50788 | 23.84866 | 21.27813 | 20.55097 | 23.0682 | 20.854 | 22.75681 | 22.44174 | 22.39521 | 1.124574 | 23.84866 | 20.55097 | 15 | 35
CATA | 5802019966 | 148318 | 2016-09-13 | 21.19445 | 24.43195 | 22.02584 | 21.83001 | 22.11743 | 24.90635 | 20.82022 | 23.39526 | 21.64387 | 23.16128 | 22.55267 | 1.366796 | 24.90635 | 20.82022 | 15 | 35
CATA | 500326324 | 151953 | 2016-09-13 | 20.60638 | 20.12684 | 20.75182 | 23.86586 | 22.69995 | 24.52775 | 24.28453 | 20.22816 | 20.71966 | 23.81585 | 22.16268 | 1.837878 | 24.52775 | 20.12684 | 15 | 35
CATA | 5621310 | 152133 | 2016-09-14 | 20.86678 | 22.991 | 22.90138 | 20.76154 | 20.09423 | 22.49501 | 24.54263 | 24.43642 | 22.07505 | 23.43801 | 22.4602 | 1.521924 | 24.54263 | 20.09423 | 15 | 35
CATA | 5633110 | 152132 | 2016-09-14 | 23.02317 | 22.75351 | 24.65822 | 21.85334 | 20.91094 | 22.3265 | 23.33397 | 20.18373 | 23.62242 | 23.47149 | 22.61373 | 1.337666 | 24.65822 | 20.18373 | 15 | 35
CATA | 9672968880 | 151591 | 2016-09-14 | 22.3 | 23.5 | 23.1 | 22.66351 | 24.00582 | 22.90846 | 24.1664 | 23.50926 | 24.41116 | 21.9 | 23.24646 | 0.8230738 | 24.41116 | 21.9 | 15 | 35
CATA AL | 413175 | 151932 | 2016-09-15 | 21.22804 | 24.77767 | 21.49931 | 21.1945 | 21.93045 | 20.25583 | 23.96668 | 22.38419 | 24.32269 | 21.42642 | 22.29858 | 1.531361 | 24.77767 | 20.25583 | 15 | 35
CATA | 938984J0C | 144698 | 2016-09-15 | 20.12842 | 24.27157 | 24.75512 | 21.73637 | 21.73364 | 23.19648 | 24.33058 | 24.23482 | 20.6241 | 24.25305 | 22.92642 | 1.720413 | 24.75512 | 20.12842 | 15 | 35
CATA | 999.Z99.330 | 152144 | 2016-09-15 | 23.69188 | 22.75804 | 20.58129 | 22.76235 | 20.87129 | 23.57986 | 23.05532 | 23.0827 | 21.98953 | 22.62551 | 22.49978 | 1.053064 | 23.69188 | 20.58129 | 15 | 35
CATA | 41218938 | 152060 | 2016-09-15 | 21.24845 | 22.99827 | 21.45492 | 23.78071 | 22.32312 | 21.58062 | 23.21357 | 22.09045 | 24.54266 | 23.05166 | 22.62844 | 1.075605 | 24.54266 | 21.24845 | 15 | 35
CATA | FA178D0F00 | 152250 | 2016-09-16 | 20.36643 | 21.16882 | 20.20915 | 23.65763 | 23.11599 | 24.60747 | 23.63498 | 24.90513 | 20.92683 | 21.93335 | 22.45258 | 1.750539 | 24.90513 | 20.20915 | 15 | 35
CATA | 812058 | 152204 | 2016-09-16 | 21.37312 | 23.9 | 22.9 | 20.36473 | 24.62928 | 23.05799 | 24.09843 | 23.38088 | 21.84918 | 20.9082 | 22.64618 | 1.447951 | 24.62928 | 20.36473 | 15 | 35
CATA | 712325 | 152199 | 2016-09-16 | 22.48665 | 22.57658 | 22.70448 | 23.7642 | 24.93194 | 21.2342 | 21.42064 | 23.77505 | 21.21854 | 22.31111 | 22.64234 | 1.221502 | 24.93194 | 21.21854 | 15 | 35
CATA | 74995BJ00A | 150865 | 2016-09-19 | 24.71532 | 20.94837 | 21.84057 | 22.89832 | 22.57801 | 24.13838 | 23.42285 | 23.9787 | 22.72958 | 23.50088 | 23.0751 | 1.124691 | 24.71532 | 20.94837 | 15 | 35
CATA | 999.Z99.330 | 152400 | 2016-09-19 | 20.5498 | 20.52697 | 24.13976 | 22.86684 | 21.12813 | 21.43281 | 24.59836 | 23.69403 | 20.47371 | 20.45592 | 21.98663 | 1.667262 | 24.59836 | 20.45592 | 15 | 35
CATA | FA178D0F00 | 152445 | 2016-09-19 | 20.67021 | 24.5072 | 24.02294 | 22.91115 | 23.24096 | 21.56428 | 20.61775 | 20.52985 | 22.8482 | 24.48004 | 22.53926 | 1.589575 | 24.5072 | 20.52985 | 15 | 35
CATA | 41218938 | 152476 | 2016-09-20 | 22.29208 | 22.29657 | 22.92831 | 21.69149 | 23.55128 | 22.98697 | 24.61429 | 23.08753 | 21.46406 | 24.68642 | 22.9599 | 1.096359 | 24.68642 | 21.46406 | 15 | 35
CATA | 412246 | 151924 | 2016-09-20 | 23.21527 | 24.1975 | 22.43857 | 24.163 | 21.06232 | 21.83002 | 22.71846 | 20.29482 | 24.15836 | 24.54667 | 22.8625 | 1.461118 | 24.54667 | 20.29482 | 15 | 35
CATA | FA178D0F00 | 152510 | 2016-09-20 | 24.28227 | 21.81265 | 24.28564 | 22.89272 | 21.13943 | 23.56748 | 21.32494 | 23.5799 | 23.8819 | 20.85159 | 22.76185 | 1.352798 | 24.28564 | 20.85159 | 15 | 35
CATA | AFKTL62000 | 152650 | 2016-09-21 | 24.94669 | 21.08354 | 24.23822 | 23.61228 | 22.50938 | 23.52581 | 21.75651 | 21.8182 | 23.83062 | 22.10339 | 22.94246 | 1.260131 | 24.94669 | 21.08354 | 15 | 35
CATA | AFKTL63132 | 152653 | 2016-09-21 | 20.10357 | 23.93762 | 24.77896 | 23.02619 | 24.4429 | 22.07164 | 21.39771 | 23.40932 | 23.42012 | 24.70317 | 23.12912 | 1.528366 | 24.77896 | 20.10357 | 15 | 35
CATA | AFKTL63144 | 152649 | 2016-09-21 | 23.1259 | 21.4518 | 21.94912 | 24.94511 | 22.51885 | 23.6782 | 24.27374 | 21.59086 | 22.4048 | 20.55491 | 22.64933 | 1.362316 | 24.94511 | 20.55491 | 15 | 35
CATA | 8134539 | 152525 | 2016-09-22 | 21.8088 | 23.63456 | 22.07196 | 20.53635 | 23.78813 | 23.05479 | 24.79827 | 24.36292 | 24.46991 | 23.32843 | 23.18541 | 1.349594 | 24.79827 | 20.53635 | 15 | 35
CATA | 41218938 | 152791 | 2016-09-22 | 24.22398 | 24.12019 | 20.40921 | 22.93596 | 21.13168 | 20.2767 | 22.50379 | 20.228 | 22.29247 | 23.6 | 22.1722 | 1.574605 | 24.22398 | 20.228 | 15 | 35
CATA | 500374277 | 152792 | 2016-09-22 | 24.22498 | 21.73664 | 23.69735 | 23.79089 | 21.61653 | 23.31066 | 20.70524 | 24.03679 | 23.76658 | 23.77797 | 23.06636 | 1.234173 | 24.22498 | 20.70524 | 15 | 35
CATA AL | L90046297 | 152841 | 2016-09-23 | 22.76236 | 23.12401 | 24.57279 | 24.63806 | 23.00557 | 23.9713 | 23.76954 | 24.63175 | 22.43568 | 20.53591 | 23.3447 | 1.274932 | 24.63806 | 20.53591 | 15 | 35
CATA | 500376047 | 152874 | 2016-09-23 | 20.70464 | 22.36855 | 21.14033 | 24.58685 | 20.20382 | 23.95546 | 22.29636 | 22.73938 | 24.66529 | 20.11407 | 22.27748 | 1.726263 | 24.66529 | 20.11407 | 15 | 35
CATA | E157717-0101 | 152523 | 2016-09-23 | 20.50058 | 21.69882 | 22.44911 | 21.83342 | 24.6891 | 22.26597 | 22.15647 | 22.2819 | 22.91631 | 20.42981 | 22.12215 | 1.207857 | 24.6891 | 20.42981 | 15 | 35
CATA | FA381K0F00 | 152385 | 2016-09-23 | 23.51522 | 20.14858 | 23.38673 | 21.72949 | 23.77008 | 20.3315 | 22.4655 | 23.09513 | 23.25293 | 20.80602 | 22.25012 | 1.391354 | 23.77008 | 20.14858 | 15 | 35
CATA AL | L90046297 | 153067 | 2016-09-26 | 22.37714 | 20.20424 | 23.83499 | 23.88771 | 23.25352 | 21.24545 | 22.32966 | 24.9316 | 20.18463 | 23.97757 | 22.62265 | 1.648927 | 24.9316 | 20.18463 | 15 | 35
CATA | 74995BJ00A | 150865 | 2016-09-26 | 22.9 | 20.12409 | 23.9 | 20.57896 | 24.9032 | 20.63731 | 20.45133 | 24.08047 | 24.1802 | 23.30295 | 22.50585 | 1.851807 | 24.9032 | 20.12409 | 15 | 35
CATA | 41020546 | 152815 | 2016-09-26 | 21.85485 | 20.41821 | 22.52824 | 23.23849 | 20.81516 | 23.50517 | 24.85089 | 22.54193 | 23.89469 | 22.81015 | 22.64578 | 1.354113 | 24.85089 | 20.41821 | 15 | 35
CATA | 9801175580 | 151876 | 2016-09-26 | 22.9 | 23.18249 | 24.2 | 24.15117 | 22.9522 | 23.33241 | 24.7853 | 21.48379 | 23.27916 | 23.5317 | 23.37982 | 0.9021851 | 24.7853 | 21.48379 | 15 | 35
CATA | 524094JV1A | 152881 | 2016-09-27 | 24.73029 | 23.70279 | 22.23493 | 20.38999 | 21.068 | 23.15991 | 22.42013 | 22.57573 | 24.53128 | 20.18635 | 22.49994 | 1.595849 | 24.73029 | 20.18635 | 15 | 35
CATA | 9644497580 | 153122 | 2016-09-27 | 21.58783 | 23.6454 | 24.14182 | 20.69842 | 21.95663 | 23.1 | 20.86716 | 21.63211 | 23.50366 | 22.3 | 22.3433 | 1.20008 | 24.14182 | 20.69842 | 15 | 35
CATA | 2640111 | 153105 | 2016-09-27 | 21.72474 | 20.49096 | 23.6 | 21.92098 | 22.9 | 24.83674 | 22.34354 | 23.5505 | 20.36096 | 21.22311 | 22.29515 | 1.442115 | 24.83674 | 20.36096 | 15 | 35
CATA | 41218938 | 153120 | 2016-09-28 | 23.22342 | 20.51792 | 22.24048 | 23.26674 | 20.51043 | 24.99122 | 22.62505 | 21.5959 | 23.21243 | 22.1689 | 22.43525 | 1.361376 | 24.99122 | 20.51043 | 15 | 35
CATA | FA178D0F00 | 153150 | 2016-09-28 | 23.6 | 22.16897 | 23.77782 | 20.25719 | 20.08888 | 22.31741 | 23.94187 | 24.22462 | 23.62158 | 23.59932 | 22.75977 | 1.515637 | 24.22462 | 20.08888 | 15 | 35
CATA | 999.Z99.130 | 152398 | 2016-09-28 | 21.37981 | 24.6556 | 21.86354 | 24.3116 | 23.2712 | 23.12682 | 24.67074 | 24.02494 | 20.60295 | 22.52394 | 23.04312 | 1.424517 | 24.67074 | 20.60295 | 15 | 35
CATA | FA178D0F00 | 153200 | 2016-09-29 | 24.85799 | 24.71523 | 24.01524 | 22.44796 | 22.37086 | 20.69858 | 20.91924 | 20.46377 | 23.40262 | 20.0672 | 22.39587 | 1.804243 | 24.85799 | 20.0672 | 15 | 35
CATA | 524094JV1A | 152984 | 2016-09-29 | 21.6649 | 24.54711 | 22.8849 | 21.95809 | 23.94489 | 23.55924 | 24.34698 | 21.53683 | 21.85368 | 24.10382 | 23.04004 | 1.199635 | 24.54711 | 21.53683 | 15 | 35
CATA | 9644497080 | 153380 | 2016-09-29 | 20.18262 | 21.61639 | 22.69172 | 22.69516 | 22.6263 | 21.98545 | 23.28816 | 21.79623 | 22.37751 | 20.41139 | 21.96709 | 1.008874 | 23.28816 | 20.18262 | 15 | 35
CATA | 657A5451A | 153494 | 2016-09-30 | 22.8 | 23.03381 | 23.0401 | 23.12517 | 20.99779 | 23.9 | 24.00797 | 20.42098 | 21.0018 | 21.65741 | 22.3985 | 1.278973 | 24.00797 | 20.42098 | 15 | 35
CATA | 657A5582A | 153487 | 2016-09-30 | 22.27685 | 21.21941 | 22.34575 | 24.79504 | 21.29269 | 22.38145 | 22.21809 | 23.30052 | 22.53456 | 24.24069 | 22.6605 | 1.152113 | 24.79504 | 21.21941 | 15 | 35
CATA | FA178D0F00 | 152379 | 2016-09-30 | 21.93589 | 21.54846 | 21.99954 | 24.70703 | 20.68867 | 22.21562 | 20.33467 | 21.5357 | 20.25267 | 24.9868 | 22.02051 | 1.641846 | 24.9868 | 20.25267 | 15 | 35
[13 empty] | MEDIAS | 22.55391 | 1.397892 | 24.59179 | 20.52556
ESTUDIO DE CAPACIDAD
CATAFORESIS
| USL |  | 35
| LSL |  | 15
| X media |  | 22.6 |  | Cp: | (USL-LSL) / | (6 X DESV. ESTÁNDAR)
| DESVIACIÓN STANDAD |  | 1.4
| Cp | 2.380952
| Cpl | 1.809524 |  |  | Cpl: | (Xmedia-LSL) / (3 x Desv.standar)
| Cps | 2.952381 |  |  | Cps: | (USL- X media) / (3 x Desv. Standad)
| CpK | 1.809524 |  |  | Cpk: Min (cpl y cps)
Estado | Referencia | O.F. | Fecha | Mediciones | [9 empty] | Media | Desv standard | Máximo | Mínimo | V. límite P. polvo | V. límite P. Polvo
CATA+P.POLVO | 41036379 | 148281 | 2016-07-01 | 94.3535 | 85.379 | 86.71271 | 83.62879 | 97.4168 | 115.1444 | 115.2274 | 105.3418 | 83.65955 | 87.93439 | 95.47983 | 12.44958 | 115.2274 | 83.62879 | 60 | 130
CATA+P.POLVO | 50032644 | 148048 | 2016-07-01 | 91.81157 | 85.39468 | 90.35017 | 87.27867 | 102.491 | 92.47968 | 104.0956 | 107.3121 | 96.09533 | 90.64505 | 94.79539 | 7.45505 | 107.3121 | 85.39468 | 60 | 130
CATA+P.POLVO | 93810138 | 148155 | 2016-07-01 | 116.513 | 81.76071 | 91.92325 | 82.22626 | 104.6759 | 100.4884 | 97.43083 | 80.04654 | 103.1617 | 99.53859 | 95.77653 | 11.76231 | 116.513 | 80.04654 | 60 | 130
CATA+P.POLVO | 41218753 | 147030 | 2016-07-04 | 112.9454 | 104.1432 | 108.2487 | 84.10954 | 79.93211 | 102.1648 | 83.61335 | 112.8529 | 88.49573 | 81.2633 | 95.7769 | 13.54617 | 112.9454 | 79.93211 | 60 | 130
CATA+P.POLVO | 5802020772 | 148439 | 2016-07-04 | 93.65922 | 79.72891 | 117.6539 | 107.9496 | 105.9471 | 94.76401 | 111.4675 | 88.32126 | 108.1815 | 114.6542 | 102.2327 | 12.42083 | 117.6539 | 79.72891 | 60 | 130
CATA+P.POLVO | 98442225 | 145169 | 2016-07-04 | 98.31596 | 118.3066 | 111.7465 | 107.6042 | 91.01939 | 107.2881 | 97.00647 | 102.9717 | 113.005 | 86.23213 | 103.3496 | 10.17523 | 118.3066 | 86.23213 | 60 | 130
CATA+P.POLVO | 8138475M | 148466 | 2016-07-05 | 113.3225 | 95.72951 | 95.18649 | 80.40767 | 99.85683 | 90.97414 | 104.7176 | 93.31651 | 109.9049 | 105.2623 | 98.86784 | 9.79879 | 113.3225 | 80.40767 | 60 | 130
CATA+P.POLVO | 500332454 | 147572 | 2016-07-05 | 114.8912 | 118.6008 | 111.8009 | 95.92682 | 101.0961 | 104.9572 | 80.88347 | 83.61034 | 118.6918 | 79.52475 | 100.9983 | 15.42753 | 118.6918 | 79.52475 | 60 | 130
CATA+P.POLVO | 93810138 | 148155 | 2016-07-05 | 79.29518 | 89.57219 | 92.82191 | 95.48083 | 80.0973 | 90.89109 | 88.87787 | 91.80628 | 110.4438 | 103.1419 | 92.24283 | 9.407521 | 110.4438 | 79.29518 | 60 | 130
CATA+P.POLVO | 98415475 | 148460 | 2016-07-06 | 114.1053 | 118.8446 | 102.6567 | 110.7571 | 116.9872 | 90.38925 | 110.4888 | 82.50806 | 91.35862 | 79.30415 | 101.74 | 14.70633 | 118.8446 | 79.30415 | 60 | 130
CATA+P.POLVO | 93810138 | 148155 | 2016-07-06 | 106.5179 | 112.0861 | 103.0198 | 103.1947 | 109.8573 | 108.1178 | 83.60846 | 107.6685 | 111.5308 | 97.44055 | 104.3042 | 8.515899 | 112.0861 | 83.60846 | 60 | 130
CATA+P.POLVO | 99431221 | 148459 | 2016-07-06 | 101.6372 | 85.03283 | 104.0644 | 98.55982 | 92.26447 | 88.17595 | 82.90417 | 83.4261 | 90.29658 | 95.28446 | 92.1646 | 7.559802 | 104.0644 | 82.90417 | 60 | 130
CATA+P.POLVO | 9672016480 | 148407 | 2016-07-07 | 90.94548 | 118.3966 | 116.1116 | 100.3227 | 80.70852 | 113.8497 | 113.62 | 92.15895 | 107.2055 | 93.61857 | 102.6938 | 12.95784 | 118.3966 | 80.70852 | 60 | 130
CATA+P.POLVO | 500332454 | 147537 | 2016-07-07 | 102.7877 | 95.70789 | 110.3281 | 89.08908 | 82.84158 | 101.7532 | 106.5603 | 95.67896 | 86.33877 | 79.9133 | 95.09989 | 10.33387 | 110.3281 | 79.9133 | 60 | 130
CATA+P.POLVO | 8138475M | 148661 | 2016-07-07 | 94.01264 | 118.6272 | 94.8721 | 98.51595 | 82.72644 | 96.20208 | 108.1973 | 85.49402 | 108.3257 | 102.1412 | 98.91146 | 10.87193 | 118.6272 | 82.72644 | 60 | 130
CATA+P.POLVO | 1570022 | 148810 | 2016-07-08 | 90.02093 | 100.3803 | 115.4003 | 118.886 | 111.0719 | 101.2833 | 93.50563 | 110.7032 | 100.6001 | 111.3602 | 105.3212 | 9.549918 | 118.886 | 90.02093 | 60 | 130
CATA+P.POLVO | 8138475 | 149659 | 2016-07-08 | 110.6082 | 99.36107 | 109.3746 | 114.3492 | 108.5344 | 114.2737 | 82.1615 | 91.25273 | 81.50763 | 116.7442 | 102.8167 | 13.42064 | 116.7442 | 81.50763 | 60 | 130
CATA+P.POLVO | 98415475 | 148733 | 2016-07-08 | 85.88681 | 99.10998 | 87.51673 | 79.03477 | 103.5241 | 94.70133 | 80.03629 | 106.7868 | 84.26286 | 109.4908 | 93.03505 | 11.22042 | 109.4908 | 79.03477 | 60 | 130
CATA+P.POLVO | 41036379 | 148464 | 2016-07-11 | 88.39799 | 111.6691 | 112.845 | 79.15282 | 89.33695 | 103.4913 | 110.5861 | 104.6593 | 107.733 | 98.75284 | 100.6624 | 11.4843 | 112.845 | 79.15282 | 60 | 130
CATA+P.POLVO | 500332454 | 146491 | 2016-07-11 | 110.5762 | 94.29357 | 118.9712 | 91.22072 | 110.287 | 103.4915 | 113.2473 | 79.30967 | 105.5234 | 101.3985 | 102.8319 | 11.8099 | 118.9712 | 79.30967 | 60 | 130
CATA+P.POLVO | 500332454 | 146489 | 2016-07-11 | 107.1226 | 102.5852 | 108.1042 | 89.54472 | 91.7243 | 108.0249 | 118.893 | 86.91928 | 91.91292 | 102.3941 | 100.7225 | 10.32394 | 118.893 | 86.91928 | 60 | 130
CATA+P.POLVO | 500355574 | 148673 | 2016-07-12 | 98.40015 | 92.47231 | 86.81474 | 108.4293 | 86.14893 | 101.0227 | 94.51903 | 94.72284 | 95.76816 | 113.8099 | 97.21081 | 8.728909 | 113.8099 | 86.14893 | 60 | 130
CATA+P.POLVO | 41218754 | 147432 | 2016-07-12 | 93.48063 | 82.18594 | 108.6855 | 105.0359 | 100.1988 | 115.0165 | 111.4686 | 80.76369 | 116.8016 | 104.8477 | 101.8485 | 12.73388 | 116.8016 | 80.76369 | 60 | 130
CATA+P.POLVO | 5801792393 | 148913 | 2016-07-12 | 115.1822 | 118.0347 | 86.56102 | 82.30838 | 88.20965 | 112.4687 | 97.42381 | 96.70951 | 91.63972 | 106.984 | 99.55216 | 12.81474 | 118.0347 | 82.30838 | 60 | 130
CATA+P.POLVO | 93810138 | 149064 | 2016-07-13 | 110.7808 | 115.0037 | 97.70413 | 93.32274 | 90.11571 | 92.23357 | 113.9928 | 108.3937 | 82.37174 | 91.5544 | 99.54732 | 11.52531 | 115.0037 | 82.37174 | 60 | 130
CATA+P.POLVO | 500332454 | 149017 | 2016-07-13 | 106.8922 | 118.7319 | 89.78846 | 94.91515 | 96.94799 | 117.0291 | 92.50267 | 114.0646 | 104.0002 | 110.0724 | 104.4945 | 10.52667 | 118.7319 | 89.78846 | 60 | 130
CATA+P.POLVO | 500377056 | 249113 | 2016-07-13 | 95.04095 | 103.3252 | 117.5664 | 96.2072 | 82.59272 | 98.97986 | 93.94773 | 84.71682 | 105.1816 | 99.1534 | 97.6712 | 10.03443 | 117.5664 | 82.59272 | 60 | 130
CATA+P.POLVO | 500355574 | 149156 | 2016-07-14 | 98.34334 | 95.4537 | 104.1141 | 80.34048 | 99.58065 | 84.68902 | 94.06502 | 118.9179 | 109.3547 | 116.7694 | 100.1628 | 12.57425 | 118.9179 | 80.34048 | 60 | 130
CATA+P.POLVO | 41036379 | 149111 | 2016-07-14 | 81.81439 | 116.8569 | 79.14415 | 91.9766 | 103.0314 | 100.082 | 113.4422 | 107.5391 | 100.3462 | 100.0976 | 99.43306 | 12.28303 | 116.8569 | 79.14415 | 60 | 130
CATA+P.POLVO | 5801792401 | 149193 | 2016-07-14 | 98.35185 | 85.68016 | 86.29642 | 109.8723 | 80.02136 | 108.6027 | 90.32155 | 90.25532 | 89.1862 | 118.1833 | 95.67713 | 12.54109 | 118.1833 | 80.02136 | 60 | 130
CATA+P.POLVO | 41218753 | 148970 | 2016-07-15 | 83.18982 | 107.7818 | 81.19552 | 107.0667 | 92.79133 | 104.5255 | 98.34111 | 95.6979 | 113.0783 | 100.9076 | 98.45756 | 10.47995 | 113.0783 | 81.19552 | 60 | 130
CATA+P.POLVO | 500355575 | 149185 | 2016-07-15 | 115.9977 | 118.733 | 104.4638 | 81.97338 | 114.6377 | 98.94285 | 99.47759 | 83.00111 | 103.3222 | 102.2894 | 102.2839 | 12.56304 | 118.733 | 81.97338 | 60 | 130
CATA+P.POLVO | 500332454 | 148797 | 2016-07-15 | 117.5775 | 83.43688 | 91.17663 | 105.2628 | 87.15471 | 86.60459 | 110.9749 | 101.9501 | 97.68326 | 113.3575 | 99.51789 | 12.1975 | 117.5775 | 83.43688 | 60 | 130
CATA+P.POLVO | 500332454 | 148752 | 2016-07-18 | 98.65437 | 117.232 | 82.59464 | 109.5045 | 80.91062 | 103.8947 | 81.4125 | 108.421 | 97.10376 | 96.60073 | 97.63287 | 12.70138 | 117.232 | 80.91062 | 60 | 130
CATA+P.POLVO | 41218753 | 148970 | 2016-07-18 | 93.20744 | 83.04376 | 109.7794 | 108.199 | 108.1767 | 111.8483 | 106.6089 | 111.3769 | 106.184 | 86.03474 | 102.4459 | 10.80283 | 111.8483 | 83.04376 | 60 | 130
CATA+P.POLVO | 41218754 | 148971 | 2016-07-18 | 109.8935 | 88.25884 | 114.5515 | 118.165 | 114.6021 | 82.25115 | 101.5214 | 105.7769 | 107.0013 | 108.9043 | 105.0926 | 11.59664 | 118.165 | 82.25115 | 60 | 130
CATA+P.POLVO | 1570028 | 149657 | 2016-07-19 | 115.5211 | 82.77107 | 107.7321 | 101.4193 | 87.04702 | 80.2217 | 97.4042 | 100.5334 | 115.9934 | 97.34133 | 98.59845 | 12.51105 | 115.9934 | 80.2217 | 60 | 130
CATA+P.POLVO | 1570037 | 149651 | 2016-07-19 | 111.8514 | 115.7418 | 88.3135 | 115.7208 | 89.03086 | 79.4283 | 80.45943 | 79.39734 | 116.5969 | 115.5705 | 99.21109 | 17.1058 | 116.5969 | 79.39734 | 60 | 130
CATA+P.POLVO | 1570029 | 149658 | 2016-07-19 | 88.88187 | 81.28138 | 90.79336 | 117.0943 | 101.3834 | 113.9531 | 96.46581 | 101.5783 | 85.97123 | 108.3783 | 98.57811 | 12.06163 | 117.0943 | 81.28138 | 60 | 130
CATA+P.POLVO | 1570026 | 149655 | 2016-07-20 | 86.48653 | 109.0137 | 111.0748 | 101.7001 | 93.18083 | 103.2292 | 99.31937 | 109.061 | 94.22981 | 80.39206 | 98.76874 | 10.17351 | 111.0748 | 80.39206 | 60 | 130
CATA+P.POLVO | 9677139280 | 145908 | 2016-07-20 | 110.8276 | 93.37749 | 91.6707 | 99.69109 | 109.4344 | 109.5391 | 95.68905 | 90.1684 | 87.04669 | 91.32297 | 97.87675 | 8.967914 | 110.8276 | 87.04669 | 60 | 130
CATA+P.POLVO | 9677139280 | 145906 | 2016-07-20 | 99.43548 | 108.8405 | 115.339 | 111.8978 | 84.63907 | 96.02246 | 85.24764 | 116.4683 | 113.7477 | 93.73808 | 102.5376 | 12.2916 | 116.4683 | 84.63907 | 60 | 130
CATA+P.POLVO | 500332454 | 149825 | 2016-07-21 | 95.15471 | 98.4326 | 103.8998 | 112.5428 | 93.21643 | 101.4498 | 116.3128 | 102.0189 | 105.9592 | 92.52088 | 102.1508 | 7.90187 | 116.3128 | 92.52088 | 60 | 130
CATA+P.POLVO | 1570024 | 149653 | 2016-07-21 | 108.6683 | 110.0191 | 93.83768 | 89.48839 | 94.22939 | 97.4451 | 95.86905 | 101.4537 | 89.25505 | 111.5002 | 99.1766 | 8.326164 | 111.5002 | 89.25505 | 60 | 130
CATA+P.POLVO | 1570023 | 149652 | 2016-07-21 | 98.75549 | 93.23696 | 100.8194 | 98.49204 | 113.8681 | 111.942 | 79.54647 | 99.47763 | 82.37702 | 116.6462 | 99.51613 | 12.4236 | 116.6462 | 79.54647 | 60 | 130
CATA+P.POLVO | 500324032 | 149953 | 2016-07-22 | 96.29114 | 79.43872 | 98.43086 | 114.2318 | 85.28088 | 107.9519 | 89.55229 | 95.81957 | 113.333 | 90.31859 | 97.06487 | 11.70656 | 114.2318 | 79.43872 | 60 | 130
CATA+P.POLVO | 1570017C01 | 142191 | 2016-07-22 | 87.65185 | 112.6802 | 108.5214 | 96.29603 | 79.21419 | 103.387 | 104.7894 | 98.23414 | 80.24434 | 88.09756 | 95.9116 | 11.70935 | 112.6802 | 79.21419 | 60 | 130
CATA+P.POLVO | 500332454 | 149964 | 2016-07-22 | 110.9893 | 116.2091 | 82.67968 | 98.20141 | 116.6376 | 94.53684 | 108.1844 | 82.36706 | 80.25485 | 112.8346 | 100.2895 | 14.62513 | 116.6376 | 80.25485 | 60 | 130
CATA+P.POLVO | 500332454 | 149932 | 2016-07-25 | 83.84065 | 85.15955 | 116.1993 | 102.6997 | 97.10507 | 103.4174 | 91.61561 | 96.88749 | 92.11754 | 85.7284 | 95.47708 | 10.06842 | 116.1993 | 83.84065 | 60 | 130
CATA+P.POLVO | 5802054713 | 149956 | 2016-07-25 | 92.76037 | 107.9909 | 108.9091 | 113.5667 | 114.3185 | 95.53062 | 90.33017 | 99.43027 | 88.87791 | 87.60222 | 99.93168 | 10.41303 | 114.3185 | 87.60222 | 60 | 130
CATA+P.POLVO | 41203788 | 149979 | 2016-07-25 | 115.5037 | 103.6787 | 85.20786 | 84.78058 | 104.1532 | 91.26189 | 116.9296 | 105.7998 | 92.61507 | 111.5717 | 101.1502 | 11.98796 | 116.9296 | 84.78058 | 60 | 130
CATA+P.POLVO | 41218938 | 150130 | 2016-07-26 | 102.4275 | 109.5186 | 103.9535 | 114.6577 | 112.6895 | 99.7193 | 86.6516 | 82.69439 | 100.518 | 116.0359 | 102.8866 | 11.25381 | 116.0359 | 82.69439 | 60 | 130
CATA+P.POLVO | 500332454 | 149760 | 2016-07-26 | 93.29385 | 83.46778 | 110.4209 | 108.3514 | 110.6558 | 116.2486 | 86.22376 | 93.17415 | 101.7217 | 95.7299 | 99.92878 | 11.21366 | 116.2486 | 83.46778 | 60 | 130
CATA+P.POLVO | 8138475M | 150050 | 2016-07-26 | 85.95138 | 117.0439 | 98.654 | 93.96403 | 79.04319 | 99.37567 | 82.97941 | 101.9788 | 79.72823 | 83.36737 | 92.20859 | 12.20121 | 117.0439 | 79.04319 | 60 | 130
CATA+P.POLVO | 500332454 | 149930 | 27/072019 | 109.1509 | 80.09282 | 86.57723 | 82.40279 | 81.34785 | 98.10086 | 111.7076 | 113.1577 | 111.4348 | 80.46024 | 95.44328 | 14.66852 | 113.1577 | 80.09282 | 60 | 130
CATA+P.POLVO | 5802020756 | 150128 | 27/072020 | 84.1371 | 103.5429 | 116.0016 | 112.9216 | 112.8054 | 99.49994 | 118.2468 | 100.7579 | 84.26399 | 81.40399 | 101.3581 | 13.98389 | 118.2468 | 81.40399 | 60 | 130
CATA+P.POLVO | 4858301 | 9011430 | 27/072021 | 82.18006 | 84.3774 | 107.2601 | 99.57345 | 86.72691 | 113.5104 | 92.5955 | 86.24268 | 101.3681 | 115.1396 | 96.89742 | 12.25707 | 115.1396 | 82.18006 | 60 | 130
CATA+P.POLVO | 9677139280 | 150388 | 2016-07-28 | 92.94437 | 90.43975 | 91.64986 | 97.39537 | 85.38009 | 111.1178 | 110.3104 | 85.95436 | 111.3669 | 86.33595 | 96.28948 | 10.7334 | 111.3669 | 85.38009 | 60 | 130
CATA+P.POLVO | 9672016480 | 9011510 | 2016-07-28 | 80.68035 | 97.57405 | 81.58165 | 96.45058 | 100.2809 | 100.8662 | 90.66085 | 93.12789 | 89.07011 | 108.4159 | 93.87085 | 8.697821 | 108.4159 | 80.68035 | 60 | 130
CATA+P.POLVO | 9677139680 | 150458 | 2016-07-28 | 103.9975 | 80.17194 | 104.6263 | 80.6724 | 100.098 | 113.27 | 98.99728 | 87.35012 | 89.36621 | 103.8367 | 96.23865 | 11.19295 | 113.27 | 80.17194 | 60 | 130
CATA+P.POLVO | 5801792393 | 150352 | 29/072019 | 118.5431 | 106.6141 | 86.16702 | 86.19892 | 90.60214 | 98.81275 | 98.29122 | 90.48521 | 99.89924 | 84.36255 | 95.99763 | 10.73387 | 118.5431 | 84.36255 | 60 | 130
CATA+P.POLVO | 5801792394 | 150351 | 29/072020 | 116.9472 | 97.78991 | 118.4923 | 99.7642 | 79.73564 | 94.50126 | 113.9332 | 79.58819 | 93.43002 | 79.86626 | 97.40482 | 15.15458 | 118.4923 | 79.58819 | 60 | 130
CATA+P.POLVO | 41006442 | 9011360 | 29/072021 | 100.9967 | 86.07062 | 113.8262 | 96.31253 | 100.0373 | 99.35959 | 96.33059 | 103.5396 | 117.3519 | 81.43114 | 99.52563 | 10.90275 | 117.3519 | 81.43114 | 60 | 130
CATA+P.POLVO | 9677139580 | 150457 | 23/082016 | 90.86725 | 81.26404 | 101.7922 | 101.8716 | 98.45138 | 96.73007 | 80.4537 | 88.73333 | 91.85194 | 84.86351 | 91.6879 | 7.943119 | 101.8716 | 80.4537 | 60 | 130
CATA+P.POLVO | 9677139680 | 150459 | 23/082016 | 101.1062 | 93.33624 | 85.84974 | 108.385 | 79.21699 | 111.4498 | 88.33879 | 104.3983 | 105.2609 | 79.5349 | 95.68769 | 11.99568 | 111.4498 | 79.21699 | 60 | 130
CATA+P.POLVO | 9677139280 | 150346 | 23/082016 | 109.5476 | 107.5676 | 99.68018 | 115.7512 | 88.17892 | 110.8744 | 91.33802 | 102.4678 | 109.9695 | 109.1886 | 104.4564 | 8.950277 | 115.7512 | 88.17892 | 60 | 130
CATA+P.POLVO | 500332454 | 150755 | 24/082016 | 81.47613 | 79.96761 | 112.1455 | 118.3718 | 98.17685 | 85.46786 | 97.22988 | 116.182 | 108.5185 | 97.58142 | 99.51175 | 14.10096 | 118.3718 | 79.96761 | 60 | 130
CATA+P.POLVO | 98442225 | 150765 | 24/082016 | 104.2875 | 95.30743 | 81.12373 | 102.1762 | 116.4075 | 93.03209 | 88.02618 | 84.62157 | 105.412 | 89.044 | 95.94382 | 10.97409 | 116.4075 | 81.12373 | 60 | 130
CATA+P.POLVO | 98494117 | 150842 | 24/082016 | 117.9118 | 97.341 | 114.3193 | 111.2966 | 84.48294 | 88.34809 | 104.3897 | 87.19314 | 98.04726 | 99.98382 | 100.3314 | 11.65764 | 117.9118 | 84.48294 | 60 | 130
CATA+P.POLVO | 4858301 | 150896 | 2016-08-25 | 102.8408 | 98.80993 | 91.78408 | 95.48577 | 82.0114 | 80.19324 | 99.1987 | 87.08898 | 94.06143 | 118.7522 | 95.02265 | 11.15432 | 118.7522 | 80.19324 | 60 | 130
CATA+P.POLVO | 8138413M | 150944 | 2016-08-25 | 80.43609 | 112.4924 | 80.11649 | 98.4102 | 92.95527 | 106.2671 | 116.5644 | 102.1098 | 85.64316 | 82.79698 | 95.77918 | 13.45087 | 116.5644 | 80.11649 | 60 | 130
CATA+P.POLVO | 8138475M | 150945 | 2016-08-25 | 90.20106 | 95.29357 | 89.1524 | 104.9688 | 116.4511 | 105.4008 | 86.64448 | 101.5799 | 117.3866 | 116.2671 | 102.3346 | 11.80213 | 117.3866 | 86.64448 | 60 | 130
CATA+P.POLVO | 98415479 | 150704 | 2016-08-26 | 87.36566 | 91.49425 | 114.2335 | 108.3735 | 103.2333 | 82.27698 | 96.30052 | 90.13079 | 97.95037 | 98.28152 | 96.96404 | 9.74858 | 114.2335 | 82.27698 | 60 | 130
CATA+P.POLVO | 5802054713 | 151012 | 2016-08-26 | 85.69384 | 86.89916 | 83.2213 | 87.96125 | 79.41224 | 80.21835 | 117.0116 | 93.63028 | 86.21703 | 113.8042 | 91.40693 | 13.29164 | 117.0116 | 79.41224 | 60 | 130
CATA+P.POLVO | 8138475M | 150949 | 2016-08-26 | 89.95998 | 86.53972 | 106.3198 | 89.39165 | 90.36089 | 85.80361 | 96.08445 | 99.9721 | 105.6339 | 90.90315 | 94.09693 | 7.529734 | 106.3198 | 85.80361 | 60 | 130
CATA+P.POLVO | 500332454 | 150902 | 2016-08-30 | 103.3715 | 88.29508 | 79.60354 | 79.11243 | 113.252 | 81.44692 | 106.4592 | 96.09864 | 106.7703 | 108.3423 | 96.2752 | 13.14087 | 113.252 | 79.11243 | 60 | 130
CATA+P.POLVO | 4858301 | 148269 | 2016-08-30 | 89.07668 | 88.71585 | 104.189 | 99.73825 | 97.76579 | 84.08392 | 116.5999 | 102.63 | 81.78791 | 80.92603 | 94.55133 | 11.56465 | 116.5999 | 80.92603 | 60 | 130
CATA+P.POLVO | 9677139280 | 150531 | 2016-08-30 | 84.90519 | 116.1521 | 106.3628 | 112.4025 | 96.64463 | 97.93584 | 94.15603 | 96.55143 | 101.0343 | 117.549 | 102.3694 | 10.5278 | 117.549 | 84.90519 | 60 | 130
CATA+P.POLVO | 41009032 | 151110 | 31/082016 | 91.97123 | 89.33769 | 107.8962 | 93.41411 | 83.75853 | 90.04407 | 98.63448 | 79.31961 | 91.03189 | 108.0545 | 93.34623 | 9.302896 | 108.0545 | 79.31961 | 60 | 130
CATA+P.POLVO | 98494117 | 151162 | 31/082016 | 105.346 | 109.5005 | 102.4541 | 98.83018 | 105.1557 | 116.1453 | 101.6086 | 97.86501 | 93.90186 | 81.47574 | 101.2283 | 9.344499 | 116.1453 | 81.47574 | 60 | 130
CATA+P.POLVO | 500332454 | 150898 | 31/082016 | 89.09987 | 113.2283 | 95.36656 | 96.53576 | 115.3448 | 109.498 | 114.7962 | 98.97015 | 100.8837 | 90.5176 | 102.4241 | 10.02702 | 115.3448 | 89.09987 | 60 | 130
CATA+P.POLVO | 500315601 | 151256 | 2016-09-01 | 113.8446 | 111.0635 | 115.8055 | 88.09027 | 96.26986 | 105.2014 | 86.02625 | 86.51625 | 89.6463 | 115.1479 | 100.7612 | 12.71325 | 115.8055 | 86.02625 | 60 | 130
CATA+P.POLVO | 8136709 | 151033 | 2016-09-01 | 117.05 | 111.1318 | 86.93731 | 87.64721 | 89.06561 | 94.735 | 82.536 | 104.8216 | 100.6663 | 82.14523 | 95.67361 | 12.22668 | 117.05 | 82.14523 | 60 | 130
CATA+P.POLVO | 8136710 | 151254 | 2016-09-01 | 92.72537 | 108.8544 | 100.9488 | 116.2165 | 79.8844 | 103.9438 | 96.25033 | 102.6751 | 89.3298 | 92.76344 | 98.35919 | 10.41313 | 116.2165 | 79.8844 | 60 | 130
CATA+P.POLVO | 1570036 | 151201 | 2016-09-02 | 86.70443 | 116.9997 | 117.0035 | 89.46496 | 100.2465 | 115.6247 | 84.60442 | 96.36752 | 85.3557 | 79.13128 | 97.15026 | 14.64022 | 117.0035 | 79.13128 | 60 | 130
CATA+P.POLVO | 1570030 | 151195 | 2016-09-02 | 107.2901 | 79.01802 | 114.8389 | 95.96546 | 115.9622 | 87.8276 | 90.01837 | 104.1635 | 98.01161 | 114.4286 | 100.7524 | 12.72034 | 115.9622 | 79.01802 | 60 | 130
CATA+P.POLVO | 1570029 | 151194 | 2016-09-02 | 118.9734 | 88.71113 | 86.51043 | 116.1972 | 89.21861 | 113.3391 | 114.0894 | 102.2313 | 115.8091 | 99.27474 | 104.4354 | 12.83713 | 118.9734 | 86.51043 | 60 | 130
CATA+P.POLVO | 9677139580 | 151406 | 2016-09-05 | 79.34639 | 81.41939 | 90.01128 | 88.41382 | 96.06139 | 113.0354 | 106.54 | 106.0629 | 87.90338 | 102.5401 | 95.1334 | 11.48299 | 113.0354 | 79.34639 | 60 | 130
CATA+P.POLVO | 9677139680 | 151404 | 2016-09-05 | 96.60376 | 103.5196 | 93.61668 | 84.94527 | 93.71177 | 94.61699 | 103.4663 | 117.5445 | 112.6332 | 89.97876 | 99.06369 | 10.1703 | 117.5445 | 84.94527 | 60 | 130
CATA+P.POLVO | 1570026 | 151191 | 2016-09-05 | 80.86617 | 105.6648 | 80.68493 | 115.5205 | 96.90114 | 87.48714 | 85.04558 | 117.0163 | 96.66017 | 83.8942 | 94.97409 | 13.78191 | 117.0163 | 80.68493 | 60 | 130
CATA+P.POLVO | 41028680 | 150559 | 2016-09-06 | 83.39538 | 104.4542 | 118.8359 | 107.317 | 81.83727 | 112.0579 | 92.07095 | 114.6989 | 86.61266 | 96.15401 | 99.74342 | 13.54599 | 118.8359 | 81.83727 | 60 | 130
CATA+P.POLVO | 8136709 | 151033 | 2016-09-06 | 89.99269 | 97.75715 | 111.4322 | 79.92672 | 106.497 | 99.90832 | 98.33859 | 98.55693 | 116.6474 | 107.8781 | 100.6935 | 10.64718 | 116.6474 | 79.92672 | 60 | 130
CATA+P.POLVO | 8136710 | 151254 | 2016-09-06 | 97.78613 | 115.963 | 117.7862 | 82.47245 | 110.0133 | 115.8657 | 96.79277 | 83.57912 | 96.47271 | 106.2906 | 102.3022 | 12.97096 | 117.7862 | 82.47245 | 60 | 130
CATA+P.POLVO | 93810138 | 151632 | 2016-09-07 | 110.614 | 115.1445 | 100.4387 | 113.0558 | 84.64511 | 110.1841 | 108.8098 | 114.9832 | 117.384 | 116.3669 | 109.1626 | 9.915201 | 117.384 | 84.64511 | 60 | 130
CATA+P.POLVO | 5801867750 | 151570 | 2016-09-07 | 116.6368 | 111.1182 | 90.69941 | 114.0312 | 116.5677 | 85.42903 | 104.6812 | 79.69827 | 109.9067 | 107.8225 | 103.6591 | 13.45813 | 116.6368 | 79.69827 | 60 | 130
CATA+P.POLVO | 98415479 | 151430 | 2016-09-07 | 107.6706 | 82.5489 | 104.7623 | 80.75006 | 111.7429 | 84.20419 | 99.25192 | 117.3786 | 90.9975 | 104.5856 | 98.38926 | 13.00737 | 117.3786 | 80.75006 | 60 | 130
CATA+P.POLVO | 9677139580 | 151406 | 2016-09-08 | 92.21186 | 116.9499 | 84.43493 | 86.046 | 105.9354 | 92.49834 | 95.71851 | 106.5961 | 81.97351 | 108.8197 | 97.11842 | 11.82271 | 116.9499 | 81.97351 | 60 | 130
CATA+P.POLVO | 9677139280 | 150515 | 2016-09-08 | 82.36581 | 86.79848 | 85.20708 | 88.25114 | 95.22319 | 83.25734 | 98.59987 | 104.2269 | 80.41067 | 99.87105 | 90.42115 | 8.375145 | 104.2269 | 80.41067 | 60 | 130
CATA+P.POLVO | ABFBS000B | 151693 | 2016-09-08 | 90.48015 | 102.2538 | 81.61394 | 95.70145 | 93.80664 | 90.18975 | 104.3 | 100.2 | 101.6 | 104.1 | 96.42457 | 7.430374 | 104.3 | 81.61394 | 60 | 130
CATA+P.POLVO | 5802020772 | 151842 | 2016-09-09 | 110.9334 | 111.7082 | 113.1 | 99.8891 | 97.36506 | 114.3624 | 103.4 | 110.3 | 117.5644 | 85.33519 | 106.3958 | 9.852354 | 117.5644 | 85.33519 | 60 | 130
CATA+P.POLVO | 5801792401 | 151743 | 2016-09-09 | 82.93531 | 83.27323 | 116.7129 | 79.0135 | 85.92737 | 87.01182 | 79.73533 | 112.8403 | 118.8588 | 98.59881 | 94.49073 | 15.94121 | 118.8588 | 79.0135 | 60 | 130
CATA+P.POLVO | 5801792399 | 151736 | 2016-09-09 | 104.9689 | 95.24884 | 81.81849 | 104.4697 | 83.91563 | 95.23061 | 87.46401 | 97.28349 | 93.2102 | 116.8184 | 96.04282 | 10.62575 | 116.8184 | 81.81849 | 60 | 130
CATA+P.POLVO | 8188994 | 142020 | 2016-09-12 | 98.82314 | 82.23916 | 101.3268 | 90.38587 | 103.6033 | 92.43235 | 98.60586 | 91.09538 | 80.28662 | 109.0276 | 94.78261 | 9.191882 | 109.0276 | 80.28662 | 60 | 130
CATA+P.POLVO | 8136709 | 147436 | 2016-09-12 | 84.96716 | 107.2228 | 88.4764 | 113.3026 | 98.7136 | 79.68673 | 92.76841 | 106.6747 | 107.7592 | 92.83919 | 97.24108 | 11.22698 | 113.3026 | 79.68673 | 60 | 130
CATA+P.POLVO | 8188993 | 141967 | 2016-09-12 | 99.00714 | 81.45338 | 92.22874 | 84.23996 | 81.09255 | 87.38374 | 89.9644 | 89.62063 | 111.5355 | 101.8426 | 91.83686 | 9.712173 | 111.5355 | 81.09255 | 60 | 130
CATA+P.POLVO | 4858301 | 150896 | 2016-09-13 | 106.6227 | 116.9623 | 103.7316 | 113.4951 | 83.46398 | 95.30116 | 82.37857 | 83.39905 | 97.99848 | 96.68719 | 98.00402 | 12.40247 | 116.9623 | 82.37857 | 60 | 130
CATA+P.POLVO | 500326445 | 152080 | 2016-09-13 | 93.27618 | 104.2432 | 91.68344 | 104.6431 | 102.7575 | 104.2757 | 112.1222 | 118.8196 | 91.45877 | 116.682 | 103.9962 | 9.84603 | 118.8196 | 91.45877 | 60 | 130
CATA+P.POLVO | 5801792750 | 9011536 | 2016-09-13 | 111.7602 | 103.9598 | 110.5 | 105.3 | 108.7627 | 106.7847 | 118.9565 | 115.3 | 100.3 | 116.5 | 109.8124 | 5.945008 | 118.9565 | 100.3 | 60 | 130
CATA+P.POLVO | 9677139680 | 151405 | 2016-09-14 | 103.9149 | 100.0694 | 118.9036 | 82.06211 | 85.21536 | 89.58531 | 84.63647 | 103.4147 | 98.57034 | 118.0728 | 98.4445 | 13.22316 | 118.9036 | 82.06211 | 60 | 130
CATA+P.POLVO | 9677139280 | 150518 | 2016-09-14 | 86.71291 | 87.71188 | 113.3847 | 100.9755 | 89.89933 | 108.2007 | 97.43979 | 85.82952 | 83.81271 | 82.80863 | 93.67757 | 10.76062 | 113.3847 | 82.80863 | 60 | 130
CATA+P.POLVO | 9672016480 | 151761 | 2016-09-14 | 102.9532 | 84.86945 | 94.62825 | 82.61068 | 91.75931 | 104.9382 | 109.5088 | 112.9846 | 100.4019 | 111.7834 | 99.64377 | 10.84206 | 112.9846 | 82.61068 | 60 | 130
CATA+P.POLVO | 9677139680 | 152252 | 2016-09-15 | 102.9515 | 85.92651 | 96.65652 | 86.67312 | 103.5807 | 89.06743 | 108.0005 | 112.4187 | 103.6871 | 79.13263 | 96.80947 | 11.0221 | 112.4187 | 79.13263 | 60 | 130
CATA+P.POLVO | 9677139580 | 152167 | 2016-09-15 | 81.52202 | 117.6353 | 93.14667 | 83.83567 | 91.35834 | 109.5375 | 102.8123 | 106.5526 | 95.71468 | 113.1511 | 99.52662 | 12.32097 | 117.6353 | 81.52202 | 60 | 130
CATA+P.POLVO | 9677139280 | 150521 | 2016-09-15 | 84.36756 | 84.48514 | 83.93386 | 79.40269 | 102.844 | 106.5652 | 107.296 | 82.80877 | 89.45805 | 82.39309 | 90.35544 | 10.84423 | 107.296 | 79.40269 | 60 | 130
CATA+P.POLVO | 5801792388 | 152322 | 2016-09-16 | 81.37327 | 104.3461 | 85.35249 | 115.2661 | 98.46758 | 110.6819 | 101.5717 | 96.44884 | 112.3005 | 93.16121 | 99.89697 | 11.26915 | 115.2661 | 81.37327 | 60 | 130
CATA+P.POLVO | 5801792387 | 152280 | 2016-09-16 | 104.0139 | 82.91136 | 118.5805 | 98.20325 | 87.36996 | 118.2523 | 93.31406 | 86.25427 | 100.3639 | 106.8983 | 99.61618 | 12.60139 | 118.5805 | 82.91136 | 60 | 130
CATA+P.POLVO | 5801792757 | 152281 | 2016-09-16 | 88.66885 | 96.77379 | 106.0068 | 84.81226 | 96.40072 | 80.43548 | 83.06418 | 85.42151 | 111.5061 | 82.23362 | 91.53234 | 10.70647 | 111.5061 | 80.43548 | 60 | 130
CATA+P.POLVO | 9677139280 | 150510 | 2016-09-19 | 113.8961 | 89.06095 | 107.5353 | 82.50523 | 87.80703 | 85.36027 | 82.69705 | 91.27957 | 117.2325 | 88.8578 | 94.62318 | 13.10659 | 117.2325 | 82.50523 | 60 | 130
CATA+P.POLVO | 9677139580 | 152166 | 2016-09-19 | 117.1823 | 103.1469 | 102.1074 | 115.5539 | 85.12043 | 82.46824 | 102.4323 | 92.34845 | 90.92003 | 99.69891 | 99.09788 | 11.63865 | 117.1823 | 82.46824 | 60 | 130
CATA+P.POLVO | 9677139680 | 152252 | 2016-09-19 | 91.68608 | 99.50085 | 85.52792 | 118.0389 | 91.07334 | 80.07684 | 100.8778 | 113.7555 | 94.99891 | 94.75977 | 97.0296 | 11.71445 | 118.0389 | 80.07684 | 60 | 130
CATA+P.POLVO | 9813306680 | 152599 | 2016-09-20 | 87.49743 | 92.6593 | 116.0435 | 87.11394 | 101.1349 | 85.34413 | 84.23074 | 100.2892 | 84.93189 | 97.90137 | 93.71464 | 10.19192 | 116.0435 | 84.23074 | 60 | 130
CATA+P.POLVO | 9677139280 | 150395 | 2016-09-20 | 95.19525 | 108.7844 | 104.1751 | 101.5214 | 103.7753 | 109.0222 | 82.49648 | 82.85236 | 94.73248 | 97.94665 | 98.05017 | 9.486893 | 109.0222 | 82.49648 | 60 | 130
CATA+P.POLVO | 1570023 | 152422 | 2016-09-20 | 113.8134 | 106.6782 | 111.6125 | 104.9723 | 92.45422 | 81.07264 | 84.82099 | 90.67264 | 112.7507 | 84.83938 | 98.36868 | 12.88142 | 113.8134 | 81.07264 | 60 | 130
CATA+P.POLVO | 1570025 | 152424 | 2016-09-21 | 105.963 | 88.91458 | 115.298 | 93.75822 | 91.00727 | 87.28432 | 79.09177 | 85.53564 | 109.6517 | 82.41785 | 93.89223 | 12.24564 | 115.298 | 79.09177 | 60 | 130
CATA+P.POLVO | 1570024 | 152423 | 2016-09-21 | 80.07147 | 118.7745 | 92.00506 | 94.01558 | 88.20584 | 90.783 | 81.23807 | 105.2878 | 87.6506 | 118.0839 | 95.61158 | 13.90579 | 118.7745 | 80.07147 | 60 | 130
CATA+P.POLVO | 1570026 | 152425 | 2016-09-21 | 114.6881 | 79.93934 | 110.647 | 96.031 | 107.427 | 96.10256 | 83.05243 | 116.1561 | 82.58584 | 82.77893 | 96.94083 | 14.4226 | 116.1561 | 79.93934 | 60 | 130
CATA+P.POLVO | 5801792750 | 152748 | 2016-09-22 | 106.4278 | 114.3562 | 92.73628 | 84.82795 | 107.3888 | 106.9314 | 109.1338 | 93.6706 | 113.8098 | 98.63298 | 102.7916 | 9.838406 | 114.3562 | 84.82795 | 60 | 130
CATA+P.POLVO | 98442225 | 152733 | 2016-09-22 | 89.2098 | 107.5945 | 82.2236 | 84.10787 | 88.08709 | 88.68806 | 88.45425 | 109.9303 | 112.741 | 103.2452 | 95.42817 | 11.5869 | 112.741 | 82.2236 | 60 | 130
CATA+P.POLVO | 2720004 | 152765 | 2016-09-22 | 91.64744 | 97.993 | 117.9567 | 96.3663 | 98.74935 | 110.5731 | 82.93371 | 99.83771 | 87.92353 | 82.70648 | 96.66873 | 11.2941 | 117.9567 | 82.70648 | 60 | 130
CATA+P.POLVO | RADIADOR RA3 | 152882 | 2016-09-23 | 87.2 | 105.5984 | 90.2 | 96.50593 | 112.2047 | 109.4995 | 118.8102 | 109.5956 | 118.3 | 100.1 | 104.8014 | 11.01961 | 118.8102 | 87.2 | 60 | 130
CATA+P.POLVO | 98442225 | 152734 | 2016-09-26 | 94.28777 | 79.13998 | 110.3862 | 91.15297 | 112.3176 | 101.9472 | 81.61411 | 92.82112 | 87.90102 | 106.0187 | 95.75867 | 11.55531 | 112.3176 | 79.13998 | 60 | 130
CATA+P.POLVO | 41006442 | 152628 | 2016-09-26 | 116.7462 | 114.6245 | 112.0626 | 92.07626 | 84.37865 | 94.99143 | 105.569 | 79.87522 | 88.55895 | 90.55591 | 97.94387 | 13.27299 | 116.7462 | 79.87522 | 60 | 130
CATA+P.POLVO | 41218753 | 152497 | 2016-09-26 | 108.4459 | 109.0875 | 99.05831 | 107.8409 | 110.7232 | 93.46345 | 108.4058 | 115.7875 | 108.132 | 108.9 | 106.9845 | 6.248653 | 115.7875 | 93.46345 | 60 | 130
CATA+P.POLVO | 500332454 | 153045 | 2016-09-27 | 116.4468 | 117.6173 | 80.09243 | 84.11576 | 109.0048 | 95.69898 | 95.17776 | 81.06218 | 97.76665 | 109.8455 | 98.68282 | 14.1246 | 117.6173 | 80.09243 | 60 | 130
CATA+P.POLVO | 5801792393 | 152415 | 2016-09-27 | 86.70583 | 118.5566 | 117.0806 | 99.8945 | 105.2267 | 109.5728 | 101.1371 | 91.89297 | 105.1828 | 90.17216 | 102.5422 | 10.84043 | 118.5566 | 86.70583 | 60 | 130
CATA+P.POLVO | 9677139280 | 150385 | 2016-09-27 | 109.1604 | 81.1618 | 85.86393 | 110.917 | 97.91872 | 113.5208 | 90.19452 | 99.82214 | 110.4371 | 106.1991 | 100.5196 | 11.47841 | 113.5208 | 81.1618 | 60 | 130
CATA+P.POLVO | 5801792757 | 153154 | 2016-09-28 | 116.0337 | 93.04247 | 82.66176 | 89.62779 | 118.1678 | 79.75678 | 112.2289 | 90.71389 | 85.58584 | 97.21604 | 96.5035 | 14.07355 | 118.1678 | 79.75678 | 60 | 130
CATA+P.POLVO | 500355575 | 153162 | 2016-09-28 | 103.5479 | 113.6384 | 79.851 | 88.30857 | 115.6126 | 114.2773 | 116.9446 | 109.6092 | 92.70934 | 115.3322 | 104.9831 | 13.36759 | 116.9446 | 79.851 | 60 | 130
CATA+P.POLVO | 5801792756 | 153155 | 2016-09-28 | 115.3372 | 104.7301 | 79.10818 | 114.7954 | 110.2614 | 113.687 | 90.7264 | 106.8656 | 115.1227 | 92.25238 | 104.2886 | 12.66466 | 115.3372 | 79.10818 | 60 | 130
CATA+P.POLVO | 500315601 | 153338 | 2016-09-29 | 92.03919 | 95.3548 | 100.2741 | 108.7522 | 111.7307 | 91.53143 | 85.93948 | 81.62625 | 90.18751 | 111.9048 | 96.93405 | 10.80255 | 111.9048 | 81.62625 | 60 | 130
CATA+P.POLVO | 4858301 | 153334 | 2016-09-29 | 115.1861 | 106.8804 | 112.3424 | 101.0377 | 99.40416 | 116.3598 | 97.04404 | 87.87435 | 88.15604 | 112.1128 | 103.6398 | 10.59168 | 116.3598 | 87.87435 | 60 | 130
CATA+P.POLVO | 500332454 | 153048 | 2016-09-29 | 103.8872 | 92.85757 | 82.45374 | 87.99615 | 87.87601 | 102.776 | 104.7666 | 79.02824 | 83.77654 | 116.7221 | 94.21401 | 12.21735 | 116.7221 | 79.02824 | 60 | 130
CATA+P.POLVO | 41203788 | 153385 | 2016-09-30 | 94.41583 | 104.4854 | 82.09564 | 86.3 | 99.55881 | 84.0194 | 82.14255 | 85.50403 | 85.50151 | 94.91445 | 89.89377 | 7.880099 | 104.4854 | 82.09564 | 60 | 130
CATA+P.POLVO | 4858301 | 153514 | 2016-09-30 | 115.8348 | 82.53757 | 84.33315 | 88.28265 | 99.48153 | 104.5789 | 103.0829 | 97.7045 | 79.04672 | 97.64134 | 95.2524 | 11.51636 | 115.8348 | 79.04672 | 60 | 130
CATA+P.POLVO | 500332454 | 152972 | 2016-09-30 | 80.77195 | 80.25844 | 82.84642 | 96.61713 | 83.15059 | 92.75232 | 86.60448 | 115.0362 | 105.6478 | 116.5567 | 94.0242 | 13.96827 | 116.5567 | 80.25844 | 60 | 130
[13 empty] | MEDIA | 98.51079 | 11.44485 | 115.2124 | 82.2819
ESTUDIO DE CAPACIDAD
CATAFORESIS
| USL |  | 130
| LSL |  | 60
| X media |  | 98.5 |  | Cp: | (USL-LSL) / | (6 X DESV. ESTÁNDAR)
| DESVIACIÓN STANDAD |  | 11.4
| Cp | 1.023392
| Cpl | 1.125731 |  |  | Cpl: | (Xmedia-LSL) / (3 x Desv.standar)
| Cps | 0.9210526 |  |  | Cps: | (USL- X media) / (3 x Desv. Standad)
| CpK | 0.92105263 |  |  | Cpk: Min (cpl y cps)

## OCTUBRE 2016
Estado | Referencia | O.F. | Fecha | Mediciones | [9 empty] | Media | Máximo | Mínimo | V. límite cata | V. límite cata+polvo | Valores limites inferior
CATA | FA303D5F00 | 149115 | 03/102016 | 21.44676 | 23.50117 | 21.51187 | 24.86722 | 22.16757 | 24.3944 | 24.97777 | 22.53279 | 21.30993 | 20.72835 | 22.74378 | 24.97777 | 20.72835 | 20 | 60
CATA | FA178D0F00 | 153640 | 03/102016 | 20.30268 | 20.04588 | 23.12497 | 21.10584 | 20.68638 | 22.84566 | 24.96714 | 24.22731 | 24.30768 | 20.16237 | 22.17759 | 24.96714 | 20.04588 | 20 | 60 | Cata | 20
CATA | 999.Z99.130 | 152646 | 03/102016 | 22.26534 | 21.84511 | 20.87478 | 24.5291 | 22.31 | 21.64975 | 21.87661 | 21.27956 | 20.69508 | 23.91701 | 22.12423 | 24.5291 | 20.69508 | 20 | 60 | Cata+polvo | 60
CATA+P.POLVO | 93810138 | 153568 | 03/102016 | 82.25093 | 110.3039 | 109.7703 | 114.6128 | 93.24268 | 86.78139 | 85.71477 | 100.1568 | 118.4665 | 96.79392 | 99.80941 | 118.4665 | 82.25093 | 20 | 60
CATA+P.POLVO | 500332454 | 152969 | 03/102016 | 95.08982 | 117.1561 | 110.0283 | 104.5141 | 113.3155 | 84.03405 | 112.656 | 114.0439 | 94.6334 | 114.7285 | 106.02 | 117.1561 | 84.03405 | 20 | 60
CATA+P.POLVO | 4858301 | 153566 | 03/102016 | 89.48204 | 113.8233 | 91.57922 | 86.54835 | 98.85531 | 107.5097 | 115.512 | 108.3115 | 93.12454 | 83.52676 | 98.82727 | 115.512 | 83.52676 | 20 | 60
CATA | 41000481 | 153370 | 2016-10-04 | 22.90374 | 22.77815 | 23.68067 | 22.28799 | 20.46752 | 20.03782 | 20.00022 | 21.4991 | 21.7332 | 20.51001 | 21.58984 | 23.68067 | 20.00022 | 20 | 60
CATA | 41218938 | 153676 | 2016-10-04 | 23.51644 | 22.91317 | 21.10184 | 20.0596 | 20.54582 | 20.29455 | 22.15343 | 20.85529 | 20.77764 | 22.05892 | 21.42767 | 23.51644 | 20.0596 | 20 | 60
CATA | FA178D0F00 | 153713 | 2016-10-04 | 24.80246 | 22.20476 | 24.7069 | 22.06961 | 24.23494 | 23.93596 | 21.43584 | 20.24822 | 24.39651 | 24.43328 | 23.24685 | 24.80246 | 20.24822 | 20 | 60
CATA+P.POLVO | 98442225 | 153648 | 2016-10-04 | 92.14747 | 118.5381 | 99.71313 | 109.8027 | 113.9607 | 91.10893 | 88.77679 | 109.1205 | 113.9401 | 97.18263 | 103.4291 | 118.5381 | 88.77679 | 20 | 60
CATA+P.POLVO | 98415479 | 152898 | 2016-10-04 | 102.5316 | 99.46421 | 108.9027 | 94.16925 | 111.2046 | 105.9072 | 93.73943 | 85.50135 | 97.11031 | 108.5607 | 100.7091 | 111.2046 | 85.50135 | 20 | 60
CATA+P.POLVO | 4858301 | 153736 | 2016-10-04 | 117.9354 | 111.3831 | 88.78684 | 96.9203 | 110.9259 | 92.33875 | 102.5461 | 89.8497 | 114.0114 | 112.4028 | 103.71 | 117.9354 | 88.78684 | 20 | 60
CATA AL | L90100479 | 153866 | 2016-10-05 | 23.56825 | 20.4322 | 21.89717 | 24.43374 | 23.24516 | 20.85562 | 23.05398 | 22.32749 | 23.61237 | 22.46968 | 22.58956 | 24.43374 | 20.4322 | 20 | 60
CATA | 8138414 | 153158 | 2016-10-05 | 21.11727 | 22.18708 | 24.8639 | 21.67633 | 23.46093 | 20.74049 | 21.07958 | 23.81213 | 21.03533 | 23.65357 | 22.36266 | 24.8639 | 20.74049 | 20 | 60
CATA | FA406K0F00 | 153812 | 2016-10-05 | 23.78779 | 20.78189 | 23.78353 | 24.12129 | 23.75897 | 22.48707 | 24.74883 | 24.27054 | 22.8502 | 21.69478 | 23.22849 | 24.74883 | 20.78189 | 20 | 60
CATA | 8134539 | 152525 | 2016-10-05 | 20.31475 | 24.39393 | 20.80859 | 22.19452 | 20.6148 | 20.80225 | 23.6444 | 23.09636 | 21.3323 | 20.85554 | 21.80574 | 24.39393 | 20.31475 | 20 | 60
CATA+P.POLVO | 41028680 | 153673 | 2016-10-05 | 112.0518 | 116.9375 | 81.92926 | 87.77594 | 94.61755 | 99.46775 | 103.8842 | 112.0418 | 79.98484 | 81.60473 | 97.02953 | 116.9375 | 79.98484 | 20 | 60
CATA+P.POLVO | 500332454 | 152925 | 2016-10-05 | 112.9823 | 106.9155 | 88.61232 | 118.1121 | 99.36458 | 113.0325 | 94.01737 | 89.06155 | 85.1983 | 95.80803 | 100.3104 | 118.1121 | 85.1983 | 20 | 60
CATA+P.POLVO | 4858301 | 153826 | 2016-10-05 | 98.61251 | 102.0605 | 93.95239 | 109.9727 | 111.3998 | 96.6777 | 99.98472 | 92.69041 | 107.3058 | 84.02842 | 99.6685 | 111.3998 | 84.02842 | 20 | 60
CATA | 41272896 | 153851 | 2016-10-06 | 22.75371 | 22.18358 | 20.25436 | 21.19658 | 22.19926 | 20.55924 | 21.75203 | 21.8068 | 23.72671 | 24.6523 | 22.10846 | 24.6523 | 20.25436 | 20 | 60
CATA | 41272895 | 153847 | 2016-10-06 | 24.35816 | 22.71869 | 22.54344 | 21.26733 | 20.21733 | 22.5542 | 23.7483 | 21.89486 | 24.98584 | 23.69544 | 22.79836 | 24.98584 | 20.21733 | 20 | 60
CATA | 9672968880 | 153967 | 2016-10-06 | 24.2 | 23.6 | 21 | 23.4 | 21.8 | 24.3 | 21.8 | 21.7 | 24.9 | 22.6 | 22.93 | 24.9 | 21 | 20 | 60
CATA+P.POLVO | 41028680 | 153646 | 2016-10-06 | 95.05564 | 110.8705 | 112.7181 | 107.2668 | 93.04404 | 92.60367 | 90.91539 | 108.539 | 103.112 | 106.5298 | 102.0655 | 112.7181 | 90.91539 | 20 | 60
CATA+P.POLVO | 500332454 | 153912 | 2016-10-06 | 104.5857 | 96.52827 | 92.07265 | 97.64431 | 83.68727 | 103.0615 | 106.5964 | 107.7008 | 109.6363 | 114.8214 | 101.6335 | 114.8214 | 83.68727 | 20 | 60
CATA+P.POLVO | 4858301 | 153850 | 2016-10-06 | 97.78613 | 115.963 | 117.7862 | 82.47245 | 110.0133 | 115.8657 | 96.79277 | 83.57912 | 96.47271 | 106.2906 | 102.3022 | 117.7862 | 82.47245 | 20 | 60
CATA | 74995BJ00A | 150864 | 2016-10-07 | 22.83216 | 20.42875 | 20.01803 | 22.47282 | 22.05636 | 21.95814 | 23.5947 | 20.30285 | 24.59375 | 23.10318 | 22.13607 | 24.59375 | 20.01803 | 20 | 60
CATA | FA407K0F00 | 151636 | 2016-10-07 | 24.79479 | 24.94144 | 23.90123 | 23.16913 | 21.75723 | 22.22315 | 21.82287 | 24.16882 | 22.74368 | 24.09068 | 23.3613 | 24.94144 | 21.75723 | 20 | 60
CATA | E15590501 | 154069 | 2016-10-07 | 24.08257 | 21.40448 | 23.53284 | 20.27888 | 21.99671 | 23.8848 | 23.7275 | 24.23381 | 24.36628 | 20.10076 | 22.76086 | 24.36628 | 20.10076 | 20 | 60
CATA+P.POLVO | 5802020756 | 153799 | 2016-10-07 | 97.96466 | 114.0282 | 85.9725 | 101.0023 | 109.3013 | 90.28925 | 118.4583 | 103.1667 | 116.7272 | 116.6684 | 105.3579 | 118.4583 | 85.9725 | 20 | 60
CATA+P.POLVO | 41218753 | 152497 | 2016-10-07 | 85.81965 | 103.5243 | 105.4797 | 93.66626 | 79.0315 | 97.79856 | 101.7832 | 102.1756 | 111.798 | 97.11064 | 97.81874 | 111.798 | 79.0315 | 20 | 60
CATA+P.POLVO | 41218754 | 152580 | 2016-10-07 | 111.42 | 115.2409 | 112.4915 | 101.829 | 99.0082 | 116.1622 | 89.70327 | 116.5984 | 82.74481 | 93.72985 | 103.8928 | 116.5984 | 82.74481 | 20 | 60
CATA AL | L90046298 | 154144 | 2016-10-10 | 20.79328 | 21.82611 | 24.84572 | 21.70087 | 21.60599 | 20.59768 | 21.09596 | 23.09558 | 20.04616 | 21.02494 | 21.66323 | 24.84572 | 20.04616 | 20 | 60
CATA | 2730004 | 154201 | 2016-10-10 | 21.52282 | 22.83968 | 24.37101 | 23.21496 | 23.15877 | 23.26989 | 24.95544 | 24.21819 | 21.56252 | 21.73692 | 23.08502 | 24.95544 | 21.52282 | 20 | 60
CATA | 712575 | 154052 | 2016-10-10 | 22.42356 | 21.63966 | 24.39282 | 22.49154 | 23.64167 | 21.37025 | 20.47664 | 21.61001 | 21.32123 | 22.59302 | 22.19604 | 24.39282 | 20.47664 | 20 | 60
CATA | 412902 | 154040 | 2016-10-10 | 24.04966 | 23.28707 | 20.2194 | 22.12599 | 23.01373 | 23.36992 | 21.99791 | 20.27123 | 21.63848 | 24.4562 | 22.44296 | 24.4562 | 20.2194 | 20 | 60
CATA+P.POLVO | 9672016480 | 153987 | 2016-10-10 | 95.63963 | 92.14619 | 112.7902 | 84.80445 | 80.77146 | 115.4249 | 89.64604 | 100.9695 | 106.4405 | 89.12267 | 96.77555 | 115.4249 | 80.77146 | 20 | 60
CATA+P.POLVO | 9677139280 | 150345 | 2016-10-10 | 91.52954 | 88.17896 | 94.23202 | 104.7646 | 95.54753 | 105.9594 | 116.875 | 97.31623 | 80.85609 | 99.44077 | 97.47002 | 116.875 | 80.85609 | 20 | 60
CATA+P.POLVO | 9813303580 | 150767 | 2016-10-10 | 84.39479 | 109.426 | 108.9346 | 88.98901 | 113.6117 | 88.89577 | 111.9298 | 82.44217 | 105.4834 | 87.99587 | 98.21031 | 113.6117 | 82.44217 | 20 | 60
CATA | 9672968880 | 154232 | 2016-10-11 | 22.93437 | 24.28966 | 24.0367 | 22.00663 | 24.20696 | 20.92671 | 24.19535 | 24.98264 | 23.56845 | 23.17213 | 23.43196 | 24.98264 | 20.92671 | 20 | 60
CATA | FA178D0F00 | 154229 | 2016-10-11 | 21.36755 | 23.59774 | 24.73565 | 21.80414 | 22.61673 | 23.69288 | 21.39401 | 23.58771 | 23.76707 | 21.80295 | 22.83664 | 24.73565 | 21.36755 | 20 | 60
CATA | 9644497080 | 153377 | 2016-10-11 | 21.39241 | 22.45236 | 23.78919 | 21.83948 | 21.48028 | 20.48655 | 24.06444 | 22.6571 | 24.14446 | 21.56115 | 22.38674 | 24.14446 | 20.48655 | 20 | 60
CATA+P.POLVO | 98442225 | 154165 | 2016-10-11 | 88.63096 | 118.1563 | 81.58128 | 100.5116 | 80.59695 | 118.7223 | 101.6921 | 113.0049 | 118.6663 | 92.30708 | 101.387 | 118.7223 | 80.59695 | 20 | 60
CATA+P.POLVO | 500332454 | 9011614 | 2016-10-11 | 90.21487 | 82.26791 | 114.5203 | 81.81261 | 108.6262 | 104.2745 | 79.83588 | 89.63207 | 102.6664 | 110.7935 | 96.46441 | 114.5203 | 79.83588 | 20 | 60
CATA | 9672968880 | 154256 | 2016-10-13 | 22.50184 | 21.05633 | 20.04128 | 22.73916 | 22.30974 | 22.41048 | 22.80508 | 23.62354 | 20.92087 | 20.46338 | 21.88717 | 23.62354 | 20.04128 | 20 | 60
CATA | FA178D0F00 | 9011654 | 2016-10-13 | 23.58056 | 22.74923 | 23.65816 | 22.3202 | 23.55585 | 20.46441 | 21.92621 | 23.59953 | 23.55315 | 24.88643 | 23.02937 | 24.88643 | 20.46441 | 20 | 60
CATA | 500332454 | 153956 | 2016-10-13 | 24.17376 | 24.27707 | 21.22525 | 24.32495 | 24.88307 | 21.72926 | 23.97723 | 24.86482 | 24.35674 | 21.26338 | 23.50755 | 24.88307 | 21.22525 | 20 | 60
CATA+P.POLVO | 500376047 | 154403 | 2016-10-13 | 97.12499 | 95.33555 | 106.6158 | 79.56298 | 92.20179 | 101.078 | 103.2617 | 95.42385 | 93.97455 | 97.15561 | 96.17348 | 106.6158 | 79.56298 | 20 | 60
CATA+P.POLVO | 500332454 | 153955 | 2016-10-13 | 90.26792 | 84.98275 | 107.2976 | 88.77338 | 79.34429 | 102.5123 | 79.85695 | 115.4929 | 80.7955 | 93.76115 | 92.30848 | 115.4929 | 79.34429 | 20 | 60
CATA+P.POLVO | 5802054713 | 154406 | 2016-10-13 | 109.5362 | 116.9888 | 90.18089 | 87.54483 | 83.15437 | 113.0442 | 102.4497 | 102.1874 | 109.9592 | 115.4234 | 103.0469 | 116.9888 | 83.15437 | 20 | 60
CATA AL | L90043599 | 154518 | 2016-10-14 | 23.63752 | 23.05091 | 24.37656 | 21.21458 | 23.00712 | 23.00981 | 21.14693 | 21.42502 | 21.45243 | 24.284 | 22.66049 | 24.37656 | 21.14693 | 20 | 60
CATA | FA178D0F00 | 154468 | 2016-10-14 | 22.98668 | 21.67973 | 23.17662 | 24.47297 | 23.17346 | 21.22783 | 24.88463 | 23.87395 | 23.9953 | 21.971 | 23.14422 | 24.88463 | 21.22783 | 20 | 60
CATA | 42109087 | 154209 | 2016-10-14 | 22.44967 | 21.0126 | 20.28296 | 22.07332 | 20.1423 | 22.0377 | 20.45442 | 23.92592 | 23.90412 | 22.08317 | 21.83662 | 23.92592 | 20.1423 | 20 | 60
CATA | 500374277 | 154523 | 2016-10-14 | 21.47088 | 24.40717 | 23.30915 | 20.2771 | 23.32781 | 24.10789 | 22.81311 | 23.80845 | 24.01984 | 20.29892 | 22.78403 | 24.40717 | 20.2771 | 20 | 60
CATA+P.POLVO | RADIADOR RA5 | 154448 | 2016-10-14 | 83.7328 | 79.0319 | 108.6852 | 101.047 | 111.5376 | 100.076 | 90.16383 | 102.249 | 117.7332 | 100.5069 | 99.47634 | 117.7332 | 79.0319 | 20 | 60
CATA | 9801175580 | 154402 | 2016-10-17 | 24.00275 | 22.60229 | 23.11356 | 24.66166 | 22.60563 | 22.68981 | 23.77951 | 24.68511 | 21.37572 | 20.29329 | 22.98093 | 24.68511 | 20.29329 | 20 | 60
CATA | 8134539 | 154447 | 2016-10-17 | 23.57057 | 21.95762 | 21.38566 | 22.64768 | 21.83688 | 20.8584 | 21.11865 | 21.8838 | 20.48677 | 21.42562 | 21.71716 | 23.57057 | 20.48677 | 20 | 60
CATA | 500332454 | 154608 | 2016-10-17 | 20.80123 | 24.24188 | 24.23089 | 22.63246 | 23.84959 | 20.43587 | 24.76771 | 22.5457 | 20.7665 | 23.26224 | 22.75341 | 24.76771 | 20.43587 | 20 | 60
CATA+P.POLVO | 4858301 | 154605 | 2016-10-17 | 97.85518 | 113.2647 | 118.3208 | 101.9164 | 94.3797 | 89.92324 | 84.92096 | 82.57741 | 81.46419 | 91.34008 | 95.59627 | 118.3208 | 81.46419 | 20 | 60
CATA+P.POLVO | 41028680 | 154549 | 2016-10-17 | 82.54265 | 89.1456 | 108.8494 | 98.42904 | 83.72567 | 94.79784 | 117.1177 | 85.91777 | 91.90998 | 91.25152 | 94.36871 | 117.1177 | 82.54265 | 20 | 60
CATA+P.POLVO | 8188994 | 154492 | 2016-10-17 | 98.75317 | 82.23409 | 99.75839 | 98.04371 | 87.18993 | 84.15142 | 82.48744 | 101.4062 | 115.7485 | 92.16639 | 94.19392 | 115.7485 | 82.23409 | 20 | 60
CATA AL | 712594 | 154591 | 2016-10-18 | 21.22804 | 24.77767 | 21.49931 | 21.1945 | 21.93045 | 20.25583 | 23.96668 | 22.38419 | 24.32269 | 21.42642 | 22.29858 | 24.77767 | 20.25583 | 20 | 60
CATA | 411820 | 154028 | 2016-10-18 | 24.79751 | 23.44273 | 23.36074 | 23.34233 | 23.3385 | 24.94876 | 24.18034 | 22.98748 | 22.22596 | 23.08476 | 23.57091 | 24.94876 | 22.22596 | 20 | 60
CATA | 412864 | 154049 | 2016-10-18 | 23.21956 | 20.67994 | 24.74713 | 23.38025 | 20.33685 | 23.13447 | 20.13096 | 22.32751 | 22.91401 | 24.53089 | 22.54016 | 24.74713 | 20.13096 | 20 | 60
CATA | 657D10104A | 154204 | 2016-10-18 | 21.98141 | 24.10786 | 22.38396 | 21.93925 | 23.32691 | 24.34741 | 22.34915 | 22.3813 | 24.22819 | 20.90549 | 22.79509 | 24.34741 | 20.90549 | 20 | 60
CATA+P.POLVO | 500315601 | 154688 | 2016-10-18 | 110.4702 | 113.0969 | 81.74359 | 83.37399 | 105.1528 | 87.64733 | 101.7217 | 109.5295 | 103.3052 | 100.2777 | 99.6319 | 113.0969 | 81.74359 | 20 | 60
CATA+P.POLVO | 98456187 | 9011631 | 2016-10-18 | 106.0665 | 97.71418 | 103.949 | 87.6154 | 82.45188 | 107.2918 | 112.4059 | 90.59488 | 81.18192 | 87.45576 | 95.67273 | 112.4059 | 81.18192 | 20 | 60
CATA+P.POLVO | 500332454 | 154722 | 2016-10-18 | 105.2488 | 117.1828 | 102.9592 | 89.8994 | 98.4466 | 82.42293 | 106.6581 | 100.0428 | 95.01232 | 86.78641 | 98.46594 | 117.1828 | 82.42293 | 20 | 60
CATA | FA303D5F00 | 147617 | 2016-10-19 | 20.69614 | 21.9083 | 24.45741 | 24.26539 | 21.60846 | 22.42262 | 22.70479 | 23.91539 | 21.96687 | 22.69664 | 22.6642 | 24.45741 | 20.69614 | 20 | 60
CATA | 500374277 | 154804 | 2016-10-19 | 21.23318 | 20.93681 | 22.51878 | 21.91233 | 20.32864 | 22.40699 | 24.45485 | 20.78655 | 20.57663 | 24.55755 | 21.97123 | 24.55755 | 20.32864 | 20 | 60
CATA | 8165562 | 154856 | 2016-10-19 | 20.88401 | 24.8662 | 23.24604 | 22.06168 | 20.25072 | 22.97207 | 23.02387 | 21.12968 | 23.10282 | 22.86888 | 22.4406 | 24.8662 | 20.25072 | 20 | 60
CATA+P.POLVO | 41218753 | 152497 | 2016-10-19 | 96.30365 | 101.8873 | 99.98735 | 97.03609 | 99.18707 | 110.4518 | 94.93953 | 112.7153 | 94.29048 | 84.51544 | 99.1314 | 112.7153 | 84.51544 | 20 | 60
CATA+P.POLVO | 41028680 | 154548 | 2016-10-19 | 85.30173 | 83.74274 | 80.79259 | 102.3849 | 114.4126 | 116.172 | 92.70909 | 84.77656 | 82.55022 | 79.72705 | 92.25694 | 116.172 | 79.72705 | 20 | 60
CATA+P.POLVO | 500355574 | 9011624 | 2016-10-19 | 115.9724 | 101.8406 | 104.9777 | 89.44745 | 106.7119 | 118.1014 | 107.0184 | 116.1413 | 85.26453 | 102.7469 | 104.8223 | 118.1014 | 85.26453 | 20 | 60
CATA | FA303D5F00 | 149114 | 2016-10-20 | 23.97831 | 20.74459 | 24.74321 | 21.96095 | 22.03325 | 22.96543 | 21.89634 | 21.42224 | 20.62778 | 23.24997 | 22.36221 | 24.74321 | 20.62778 | 20 | 60
CATA | L90043599 | 154927 | 2016-10-20 | 20.59233 | 24.43429 | 20.49624 | 24.40326 | 21.55383 | 23.2932 | 23.19591 | 23.9724 | 22.61745 | 21.17939 | 22.57383 | 24.43429 | 20.49624 | 20 | 60
CATA | 8134539 | 154447 | 2016-10-20 | 23.33362 | 21.54882 | 21.38526 | 24.61216 | 20.91927 | 20.88119 | 24.21718 | 22.07058 | 21.98243 | 21.85192 | 22.28024 | 24.61216 | 20.88119 | 20 | 60
CATA+P.POLVO | 500326445 | 154919 | 2016-10-20 | 107.8561 | 85.65749 | 111.12 | 110.3937 | 98.15146 | 96.61333 | 102.107 | 118.5149 | 116.2006 | 94.43072 | 104.1045 | 118.5149 | 85.65749 | 20 | 60
CATA+P.POLVO | 500332454 | 154500 | 2016-10-20 | 94.63993 | 79.53257 | 110.5235 | 103.3208 | 88.07757 | 118.1022 | 97.30283 | 114.2245 | 95.67243 | 99.07409 | 100.047 | 118.1022 | 79.53257 | 20 | 60
CATA+P.POLVO | 5802112713 | 154982 | 2016-10-20 | 109.0229 | 117.0833 | 112.7201 | 85.61961 | 115.543 | 81.58421 | 89.10144 | 91.91435 | 118.6002 | 102.2429 | 102.3432 | 118.6002 | 81.58421 | 20 | 60
CATA | 500376047 | 154725 | 2016-10-21 | 21.07817 | 21.16017 | 23.4906 | 23.25578 | 24.29834 | 23.34874 | 20.97885 | 22.22652 | 20.73151 | 20.98706 | 22.15557 | 24.29834 | 20.73151 | 20 | 60
CATA | 41218852 | 154383 | 2016-10-21 | 21.53892 | 21.04866 | 24.98559 | 24.00607 | 22.40654 | 22.5252 | 21.23362 | 23.58703 | 20.5111 | 20.04777 | 22.18905 | 24.98559 | 20.04777 | 20 | 60
CATA | 8165562 | 155031 | 2016-10-21 | 23.37848 | 21.06134 | 22.63117 | 21.59652 | 24.77622 | 22.49405 | 23.91148 | 24.18589 | 23.39165 | 22.46828 | 22.98951 | 24.77622 | 21.06134 | 20 | 60
CATA+P.POLVO | ACQ-9016-00060 | 154988 | 2016-10-21 | 116.3924 | 99.12172 | 93.6709 | 97.50864 | 87.26021 | 102.441 | 79.7705 | 115.0431 | 88.32709 | 103.3047 | 98.28403 | 116.3924 | 79.7705 | 20 | 60
CATA+P.POLVO | ACQ-9016-00020 | 154987 | 2016-10-21 | 109.6804 | 103.0289 | 89.30118 | 116.0479 | 103.7021 | 82.24301 | 102.2713 | 104.5672 | 108.9546 | 105.1637 | 102.496 | 116.0479 | 82.24301 | 20 | 60
CATA | FA407K0F00 | 154457 | 24/10/20105 | 22.84577 | 21.41198 | 20.6631 | 21.10532 | 23.39809 | 24.32441 | 24.72103 | 24.49205 | 23.16203 | 22.44759 | 22.85714 | 24.72103 | 20.6631 | 20 | 60
CATA | 9801175580 | 154397 | 24/10/20106 | 23.36466 | 24.16817 | 24.38493 | 22.11503 | 23.16363 | 24.41009 | 21.25243 | 24.60455 | 20.44665 | 21.5546 | 22.94647 | 24.60455 | 20.44665 | 20 | 60
CATA | FA178D0F00 | 154969 | 24/10/20106 | 20.54009 | 23.03792 | 24.21806 | 21.6739 | 24.42196 | 22.52302 | 21.16222 | 21.82592 | 23.07984 | 20.43391 | 22.29168 | 24.42196 | 20.43391 | 20 | 60
CATA+P.POLVO | 1570028 | 154892 | 24/10/20106 | 81.94731 | 96.82963 | 87.56603 | 111.3124 | 108.2647 | 115.3579 | 101.7143 | 115.4497 | 112.2436 | 103.8929 | 103.4578 | 115.4497 | 81.94731 | 20 | 60
CATA+P.POLVO | 1570024 | 154888 | 24/10/20106 | 115.3288 | 115.6474 | 91.40809 | 82.31155 | 96.23265 | 113.7822 | 113.2646 | 83.09275 | 102.0509 | 114.0856 | 102.7205 | 115.6474 | 82.31155 | 20 | 60
CATA+P.POLVO | 1570032 | 154896 | 24/10/20106 | 89.88049 | 116.7118 | 94.58322 | 83.60248 | 83.61166 | 105.5729 | 117.2268 | 96.58088 | 97.23643 | 105.5916 | 99.05983 | 117.2268 | 83.60248 | 20 | 60
CATA | 26400121 | 155222 | 2016-10-25 | 23.28574 | 22.3951 | 21.84791 | 22.06887 | 22.69628 | 20.81818 | 22.41233 | 24.83696 | 22.6709 | 22.32969 | 22.5362 | 24.83696 | 20.81818 | 20 | 60
CATA | PS-904698 | 155194 | 2016-10-25 | 20.95609 | 24.54404 | 23.18306 | 20.43352 | 22.33159 | 21.96944 | 21.58798 | 24.99792 | 23.72007 | 24.00785 | 22.77316 | 24.99792 | 20.43352 | 20 | 60
CATA | 41211594 | 155199 | 2016-10-25 | 20.39843 | 23.33653 | 24.964 | 21.49894 | 23.59123 | 23.4563 | 24.50578 | 22.63878 | 22.4368 | 23.65168 | 23.04785 | 24.964 | 20.39843 | 20 | 60
CATA+P.POLVO | 8188993 | 154283 | 2016-10-25 | 96.36733 | 91.31806 | 83.64491 | 90.59826 | 79.35953 | 87.86967 | 96.251 | 108.5654 | 116.8451 | 107.3535 | 95.81728 | 116.8451 | 79.35953 | 20 | 60
CATA+P.POLVO | 41218754 | 152580 | 2016-10-25 | 97.38298 | 99.52856 | 81.61214 | 107.0188 | 92.23425 | 110.0407 | 111.7557 | 79.75898 | 115.4983 | 80.17674 | 97.50071 | 115.4983 | 79.75898 | 20 | 60
CATA+P.POLVO | 5802054713 | 155100 | 2016-10-25 | 82.66363 | 108.538 | 111.2504 | 103.5926 | 107.2962 | 81.6094 | 114.5964 | 79.20964 | 100.5391 | 99.35564 | 98.8651 | 114.5964 | 79.20964 | 20 | 60
CATA AL | 712568 | 155302 | 2016-10-26 | 21.62414 | 24.79267 | 24.0159 | 21.01714 | 24.81527 | 20.66744 | 23.36392 | 21.49206 | 23.19549 | 24.56561 | 22.95497 | 24.81527 | 20.66744 | 20 | 60
CATA | 9672968880 | 154619 | 2016-10-26 | 24.37555 | 22.48187 | 23.23208 | 21.99991 | 24.96362 | 22.50704 | 20.10947 | 24.64347 | 21.31903 | 23.82149 | 22.94535 | 24.96362 | 20.10947 | 20 | 60
CATA | FA178D0F00 | 155240 | 2016-10-26 | 21.29251 | 21.10242 | 21.86226 | 24.64817 | 23.88394 | 21.49289 | 21.37639 | 22.56006 | 21.95248 | 22.54372 | 22.27148 | 24.64817 | 21.10242 | 20 | 60
CATA | 8134539 | 154447 | 2016-10-26 | 23.33397 | 23.33335 | 22.61769 | 21.41053 | 21.99615 | 24.67944 | 23.53798 | 22.62605 | 22.19673 | 23.91241 | 22.96443 | 24.67944 | 21.41053 | 20 | 60
CATA+P.POLVO | 9672968880 | 154619 | 2016-10-26 | 115.628 | 112.3659 | 96.93478 | 101.4495 | 104.3806 | 116.0693 | 83.64088 | 96.732 | 104.7092 | 84.35472 | 101.6265 | 116.0693 | 83.64088 | 20 | 60
CATA+P.POLVO | FA178D0F00 | 155240 | 2016-10-26 | 106.7806 | 93.88332 | 87.97678 | 92.28477 | 99.27238 | 98.15186 | 115.7174 | 85.90804 | 80.9491 | 88.89776 | 94.98219 | 115.7174 | 80.9491 | 20 | 60
CATA+P.POLVO | 8134539 | 154447 | 2016-10-26 | 113.6668 | 96.36463 | 116.13 | 101.6319 | 102.3004 | 102.5674 | 109.7063 | 91.04867 | 84.87615 | 111.2838 | 102.9576 | 116.13 | 84.87615 | 20 | 60
CATA AL | L90046287 | 155414 | 2016-10-27 | 21.8889 | 23.74677 | 23.03583 | 20.45469 | 24.86588 | 22.81241 | 21.57964 | 24.87877 | 22.40048 | 24.41326 | 23.00766 | 24.87877 | 20.45469 | 20 | 60
CATA | 41219345 | 155396 | 2016-10-27 | 23.7218 | 20.28006 | 20.38325 | 22.92609 | 24.22163 | 22.71857 | 20.97395 | 21.23452 | 21.70092 | 24.14654 | 22.23073 | 24.22163 | 20.28006 | 20 | 60
CATA | PS-901366 | 155413 | 2016-10-27 | 20.60992 | 22.37209 | 21.98332 | 22.52093 | 20.34457 | 20.07511 | 23.9113 | 20.55213 | 22.91133 | 22.56037 | 21.78411 | 23.9113 | 20.07511 | 20 | 60
CATA | PS-902653 | 155412 | 2016-10-27 | 23.29588 | 20.55284 | 24.50831 | 20.07581 | 21.85979 | 24.51329 | 23.51866 | 20.08152 | 24.34556 | 23.07028 | 22.58219 | 24.51329 | 20.07581 | 20 | 60
CATA+P.POLVO | 41006442 | 154512 | 2016-10-27 | 97.59553 | 94.91697 | 94.73301 | 111.0769 | 107.6199 | 91.69715 | 86.09867 | 90.02723 | 112.9136 | 103.8173 | 99.04963 | 112.9136 | 86.09867 | 20 | 60
CATA+P.POLVO | 98415479 | 155403 | 2016-10-27 | 88.80621 | 107.071 | 96.15235 | 117.7278 | 105.679 | 114.463 | 110.7538 | 91.06613 | 104.8036 | 95.72552 | 103.2248 | 117.7278 | 88.80621 | 20 | 60
CATA+P.POLVO | 4858301 | 154979 | 2016-10-27 | 95.15068 | 118.5074 | 112.9923 | 91.89499 | 90.25529 | 116.4959 | 88.47693 | 85.3207 | 117.0941 | 93.14965 | 100.9338 | 118.5074 | 85.3207 | 20 | 60
CATA | 41272896 | 153731 | 2016-10-28 | 23.46973 | 22.59821 | 24.39543 | 23.01263 | 23.99136 | 24.35777 | 22.95742 | 23.75854 | 23.79485 | 23.43655 | 23.57725 | 24.39543 | 22.59821 | 20 | 60
CATA | 13273023 | 155478 | 2016-10-28 | 21.62677 | 22.95817 | 22.35785 | 20.88104 | 20.31412 | 20.4478 | 21.89997 | 22.85441 | 21.58864 | 24.80436 | 21.97331 | 24.80436 | 20.31412 | 20 | 60
CATA | FA178D0F00 | 155484 | 2016-10-28 | 21.80885 | 22.48724 | 22.09689 | 23.96937 | 24.17672 | 23.06226 | 24.2298 | 23.80778 | 20.29899 | 20.55785 | 22.64958 | 24.2298 | 20.29899 | 20 | 60
CATA+P.POLVO | RADIADOR RA5 | 154448 | 2016-10-28 | 91.28756 | 106.6933 | 97.72286 | 105.6441 | 97.63504 | 86.69589 | 79.82942 | 103.5803 | 110.0813 | 98.69172 | 97.78614 | 110.0813 | 79.82942 | 20 | 60
CATA | 8138414 | 155409 | 2016-10-31 | 22.45631 | 21.73893 | 23.25709 | 20.67449 | 21.83839 | 24.71612 | 20.96468 | 20.30657 | 23.78976 | 20.12839 | 21.98707 | 24.71612 | 20.12839 | 20 | 60
CATA | 41218938 | 155516 | 2016-10-31 | 21.92457 | 20.42468 | 22.72329 | 22.10247 | 23.54206 | 22.46043 | 21.91334 | 20.65695 | 24.2096 | 21.89706 | 22.18545 | 24.2096 | 20.42468 | 20 | 60
CATA | 41020002 | 155570 | 2016-10-31 | 22.93877 | 24.80608 | 21.39943 | 24.60473 | 21.12981 | 24.14531 | 24.3662 | 24.99205 | 20.53916 | 22.57405 | 23.14956 | 24.99205 | 20.53916 | 20 | 60
CATA+P.POLVO | 8136710 | 155029 | 2016-10-31 | 107.3844 | 113.9687 | 93.50096 | 108.5107 | 105.053 | 118.0011 | 80.34025 | 83.89749 | 106.7702 | 106.5222 | 102.3949 | 118.0011 | 80.34025 | 20 | 60
CATA+P.POLVO | 8136709 | 155028 | 2016-10-31 | 112.5091 | 101.3556 | 108.8771 | 80.00675 | 81.93192 | 100.1215 | 79.92787 | 109.4694 | 109.1178 | 93.84226 | 97.71594 | 112.5091 | 79.92787 | 20 | 60
CATA+P.POLVO | 8188993 | 154283 | 2016-10-31 | 101.6149 | 98.10662 | 106.599 | 100.5677 | 95.74253 | 96.9125 | 95.84573 | 112.7575 | 110.6078 | 88.23157 | 100.6986 | 112.7575 | 88.23157 | 20 | 60

## NOVIEMBRE 2016
Estado | Referencia | O.F. | Fecha | Mediciones | [9 empty] | Media | Máximo | Mínimo | V. límite cata | V. límite cata+polvo | Valores limites inferior
CATA | 8134539 | 154447 | 2016-11-02 | 20.0804 | 24.4564 | 20.43145 | 20.25734 | 21.15642 | 23.57981 | 21.99014 | 20.26126 | 21.63067 | 21.43266 | 21.52766 | 24.4564 | 20.0804 | 20 | 60
CATA | 500376047 | 155595 | 2016-11-02 | 23.43161 | 24.76071 | 22.1726 | 23.91004 | 22.23132 | 20.15697 | 21.9711 | 21.72955 | 21.9136 | 20.90818 | 22.31857 | 24.76071 | 20.15697 | 20 | 60 | Cata | 20
CATA | 504208950/10 | 155596 | 2016-11-02 | 21.25185 | 23.45925 | 23.93467 | 24.46599 | 23.48665 | 24.72913 | 24.81729 | 21.1536 | 23.86417 | 22.29306 | 23.34556 | 24.81729 | 21.1536 | 20 | 60 | Cata+polvo | 60
CATA+P.POLVO | 5802054713 | 155479 | 2016-11-02 | 113.6106 | 109.6892 | 115.3066 | 115.3519 | 97.91737 | 89.12783 | 85.85904 | 81.92102 | 90.44802 | 86.96002 | 98.61916 | 115.3519 | 81.92102 | 20 | 60
CATA+P.POLVO | 8136710 | 155203 | 2016-11-02 | 80.54884 | 116.4625 | 115.7233 | 94.28228 | 112.5422 | 83.10576 | 111.8564 | 84.12135 | 114.2667 | 86.92942 | 99.98387 | 116.4625 | 80.54884 | 20 | 60
CATA+P.POLVO | 8188994 | 154492 | 2016-11-02 | 83.30417 | 81.06037 | 109.849 | 110.9933 | 107.8215 | 79.23614 | 99.45723 | 101.2871 | 104.5431 | 113.1032 | 99.06551 | 113.1032 | 79.23614 | 20 | 60
CATA | 5514110 | 155617 | 2016-11-03 | 24.96715 | 23.52936 | 21.21277 | 24.17188 | 20.30326 | 22.29248 | 21.81454 | 22.56046 | 23.13839 | 24.96165 | 22.89519 | 24.96715 | 20.30326 | 20 | 60
CATA | 5613110 | 155622 | 2016-11-03 | 22.08756 | 23.00922 | 22.38476 | 20.68403 | 22.9344 | 21.06797 | 24.03853 | 23.34068 | 21.0722 | 24.50764 | 22.5127 | 24.50764 | 20.68403 | 20 | 60
CATA | 5611100 | 155621 | 2016-11-03 | 23.68803 | 21.00469 | 23.90462 | 24.90867 | 22.73819 | 24.78607 | 21.30148 | 23.8698 | 22.70438 | 20.94377 | 22.98497 | 24.90867 | 20.94377 | 20 | 60
CATA+P.POLVO | 98494117 | 155703 | 2016-11-03 | 112.8614 | 81.88609 | 111.4414 | 102.1831 | 85.21914 | 89.07839 | 118.4426 | 88.28717 | 117.2961 | 115.5943 | 102.229 | 118.4426 | 81.88609 | 20 | 60
CATA+P.POLVO | 98442225 | 155725 | 2016-11-03 | 117.6215 | 86.53827 | 97.29819 | 117.2276 | 88.04474 | 117.5336 | 112.216 | 98.65884 | 82.14508 | 95.2448 | 101.2529 | 117.6215 | 82.14508 | 20 | 60
CATA+P.POLVO | 500332454 | 155780 | 2016-11-03 | 95.42765 | 98.12719 | 97.33008 | 114.8629 | 117.4062 | 117.2923 | 88.10009 | 112.3241 | 92.81959 | 112.9226 | 104.6613 | 117.4062 | 88.10009 | 20 | 60
CATA | 41272895 | 155801 | 2016-11-04 | 23.63831 | 24.06767 | 22.755 | 24.56442 | 22.68284 | 20.2509 | 23.61957 | 23.90133 | 22.6331 | 22.00125 | 23.01144 | 24.56442 | 20.2509 | 20 | 60
CATA | 500376047 | 155476 | 2016-11-04 | 24.03436 | 20.45796 | 24.20258 | 20.7425 | 20.63268 | 23.10158 | 23.05246 | 23.64608 | 23.32617 | 24.87949 | 22.80759 | 24.87949 | 20.45796 | 20 | 60
CATA | 41272896 | 155844 | 2016-11-04 | 20.57536 | 20.93567 | 23.91967 | 21.17072 | 20.59003 | 21.09268 | 24.9332 | 22.64799 | 20.1388 | 24.35195 | 22.03561 | 24.9332 | 20.1388 | 20 | 60
CATA+P.POLVO | 500332454 | 153913 | 2016-11-04 | 103.2145 | 112.9894 | 89.64229 | 93.8041 | 86.06104 | 90.31367 | 86.99017 | 105.0642 | 99.43462 | 107.2905 | 97.48045 | 112.9894 | 86.06104 | 20 | 60
CATA+P.POLVO | 5802054713 | 9011727 | 2016-11-04 | 108.1116 | 107.0343 | 110.2029 | 92.20489 | 88.64056 | 85.58762 | 79.19253 | 101.6144 | 116.6081 | 114.9804 | 100.4177 | 116.6081 | 79.19253 | 20 | 60
CATA+P.POLVO | 5802020772 | 155864 | 2016-11-04 | 95.91179 | 110.0148 | 96.154 | 97.73416 | 101.282 | 82.16787 | 118.2004 | 100.4662 | 97.44999 | 93.55239 | 99.29336 | 118.2004 | 82.16787 | 20 | 60
CATA | 412891 | 155915 | 2016-11-07 | 22.75191 | 22.23059 | 23.94637 | 23.55268 | 24.57188 | 22.97907 | 23.02537 | 21.598 | 20.2477 | 24.55457 | 22.94582 | 24.57188 | 20.2477 | 20 | 60
CATA | 812333 | 155926 | 2016-11-07 | 22.53877 | 21.77382 | 23.12468 | 20.13686 | 23.24958 | 21.16055 | 21.46015 | 24.77652 | 20.47952 | 21.53729 | 22.02377 | 24.77652 | 20.13686 | 20 | 60
CATA | 8138414 | 155802 | 2016-11-07 | 24.62769 | 23.50405 | 24.69296 | 22.41367 | 20.57329 | 23.66212 | 24.37512 | 20.07229 | 24.36708 | 21.97779 | 23.02661 | 24.69296 | 20.07229 | 20 | 60
CATA+P.POLVO | 9677139580 | 156035 | 2016-11-07 | 97.79954 | 104.0609 | 108.9655 | 81.02568 | 98.05848 | 80.80127 | 79.51561 | 92.82301 | 116.5833 | 84.22927 | 94.38626 | 116.5833 | 79.51561 | 20 | 60
CATA+P.POLVO | 9677139680 | 156036 | 2016-11-07 | 97.00127 | 87.82342 | 118.9829 | 105.4727 | 90.01745 | 110.9717 | 108.1585 | 89.9277 | 112.1119 | 100.3127 | 102.078 | 118.9829 | 87.82342 | 20 | 60
CATA+P.POLVO | 9677139280 | 155204 | 2016-11-07 | 112.9637 | 114.4663 | 84.0653 | 114.1017 | 95.33758 | 98.85344 | 96.35363 | 108.1918 | 95.60308 | 115.8446 | 103.5781 | 115.8446 | 84.0653 | 20 | 60
CATA | FA178D0F00 | 155695 | 2016-11-08 | 21.55601 | 21.91336 | 24.85318 | 21.48419 | 23.27021 | 22.76212 | 23.09818 | 21.48218 | 22.45151 | 21.92783 | 22.47988 | 24.85318 | 21.48218 | 20 | 60
CATA | 504208950/10 | 155969 | 2016-11-08 | 24.29224 | 20.8467 | 20.36553 | 21.95833 | 21.52126 | 23.25236 | 24.17743 | 23.40367 | 21.35036 | 20.31237 | 22.14803 | 24.29224 | 20.31237 | 20 | 60
CATA | 41007813 | 156020 | 2016-11-08 | 24.96393 | 24.65373 | 21.36891 | 22.72052 | 24.84865 | 21.98471 | 22.27762 | 21.14388 | 21.28911 | 24.90903 | 23.01601 | 24.96393 | 21.14388 | 20 | 60
CATA+P.POLVO | 5802054713 | 9011727 | 2016-11-08 | 85.38864 | 114.6928 | 97.11131 | 80.70763 | 88.20716 | 103.0515 | 82.05644 | 103.8985 | 98.37155 | 100.2719 | 95.37574 | 114.6928 | 80.70763 | 20 | 60
CATA+P.POLVO | 500332454 | 155967 | 2016-11-08 | 86.20712 | 112.0235 | 105.9655 | 84.30336 | 92.51401 | 99.47984 | 110.3125 | 95.23031 | 103.6116 | 97.00964 | 98.66574 | 112.0235 | 84.30336 | 20 | 60
CATA+P.POLVO | 5802020756 | 155948 | 2016-11-08 | 107.3357 | 84.97143 | 95.82524 | 101.802 | 114.3692 | 84.34022 | 112.2384 | 93.09828 | 83.93307 | 79.82546 | 95.7739 | 114.3692 | 79.82546 | 20 | 60
CATA | 712325 | 156167 | 2016-11-09 | 23.73639 | 23.89841 | 24.03929 | 21.3857 | 22.82008 | 20.30075 | 24.03645 | 23.12176 | 20.10687 | 21.76765 | 22.52133 | 24.03929 | 20.10687 | 20 | 60
CATA | 20202 | 155854 | 2016-11-09 | 20.35465 | 23.71254 | 20.44845 | 21.02504 | 20.83873 | 21.92936 | 24.28249 | 23.08427 | 21.14306 | 24.22207 | 22.10407 | 24.28249 | 20.35465 | 20 | 60
CATA | 8134539 | 155890 | 2016-11-09 | 23.44577 | 21.90182 | 24.81629 | 22.77757 | 24.35239 | 22.77573 | 20.97424 | 24.02246 | 24.91393 | 22.54355 | 23.25238 | 24.91393 | 20.97424 | 20 | 60
CATA+P.POLVO | 98494117 | 156106 | 2016-11-09 | 85.98229 | 117.316 | 89.33153 | 113.0329 | 110.4382 | 108.6977 | 97.54531 | 117.45 | 85.44151 | 97.54563 | 102.2781 | 117.45 | 85.44151 | 20 | 60
CATA+P.POLVO | 5801792399 | 156120 | 2016-11-09 | 103.2897 | 106.5172 | 117.5699 | 99.72836 | 113.2298 | 96.76938 | 82.04005 | 112.4687 | 99.51028 | 79.45374 | 101.0577 | 117.5699 | 79.45374 | 20 | 60
CATA+P.POLVO | 500355575 | 156119 | 2016-11-09 | 79.30018 | 118.1136 | 116.7493 | 118.3885 | 85.44818 | 112.231 | 87.71282 | 84.03152 | 113.2883 | 92.67241 | 100.7936 | 118.3885 | 79.30018 | 20 | 60
CATA | 41000481 | 156112 | 2016-11-10 | 23.04751 | 24.99798 | 23.84035 | 22.90163 | 20.73242 | 21.92473 | 24.29235 | 23.54992 | 24.65713 | 22.64935 | 23.25934 | 24.99798 | 20.73242 | 20 | 60
CATA | 41218938 | 156201 | 2016-11-10 | 22.98066 | 24.35897 | 24.57827 | 23.11187 | 22.91355 | 20.26035 | 21.50015 | 24.74186 | 20.43061 | 23.48725 | 22.83635 | 24.74186 | 20.26035 | 20 | 60
CATA | 41007813 | 155940 | 2016-11-10 | 24.40246 | 24.09874 | 24.96416 | 23.63217 | 20.6919 | 23.90117 | 21.2923 | 24.93976 | 22.36553 | 24.91936 | 23.52075 | 24.96416 | 20.6919 | 20 | 60
CATA+P.POLVO | 41006442 | 156113 | 2016-11-10 | 117.4894 | 101.3166 | 92.82091 | 80.59496 | 114.752 | 98.44721 | 88.00439 | 103.5951 | 113.7013 | 86.01662 | 99.67385 | 117.4894 | 80.59496 | 20 | 60
CATA+P.POLVO | 41218753 | 155647 | 2016-11-10 | 91.65707 | 112.8065 | 88.06332 | 86.43314 | 115.7669 | 85.71118 | 94.22536 | 79.99648 | 95.39391 | 90.61031 | 94.06642 | 115.7669 | 79.99648 | 20 | 60
CATA+P.POLVO | 41218754 | 155650 | 2016-11-10 | 116.4559 | 89.80888 | 82.58138 | 89.6463 | 105.5242 | 102.5919 | 85.89994 | 116.6865 | 89.63897 | 88.22442 | 96.70584 | 116.6865 | 82.58138 | 20 | 60
CATA | 504208950/10 | 156071 | 2016-11-11 | 20.61997 | 20.52084 | 21.21069 | 21.38826 | 22.75166 | 20.42678 | 23.89113 | 22.83106 | 22.58424 | 24.69489 | 22.09195 | 24.69489 | 20.42678 | 20 | 60
CATA | FA178D0F00 | 156318 | 2016-11-11 | 22.06948 | 23.09934 | 22.58753 | 20.54593 | 24.32568 | 23.57013 | 20.63558 | 22.91998 | 21.86238 | 23.7306 | 22.53466 | 24.32568 | 20.54593 | 20 | 60
CATA | 41000481 | 156200 | 2016-11-11 | 21.45628 | 23.83189 | 20.50148 | 23.56358 | 20.73197 | 23.81163 | 20.44258 | 20.02012 | 22.95965 | 20.75173 | 21.80709 | 23.83189 | 20.02012 | 20 | 60
CATA+P.POLVO | 41006442 | 156180 | 2016-11-11 | 108.1959 | 115.2838 | 88.35117 | 95.11098 | 118.841 | 95.5882 | 107.4379 | 105.9105 | 94.78002 | 91.9221 | 102.1422 | 118.841 | 88.35117 | 20 | 60
CATA+P.POLVO | 41218754 | 155650 | 2016-11-11 | 88.34059 | 106.2379 | 104.2845 | 118.9046 | 92.98394 | 118.5294 | 110.3504 | 118.7756 | 111.0952 | 111.0228 | 108.0525 | 118.9046 | 88.34059 | 20 | 60
CATA | 504000146 | 156451 | 2016-11-14 | 24.16938 | 20.88054 | 20.54777 | 22.1582 | 21.95581 | 24.74506 | 24.40395 | 24.44355 | 21.7307 | 21.55064 | 22.65856 | 24.74506 | 20.54777 | 20 | 60
CATA | 17012BJ50 | 148112 | 2016-11-14 | 20.58545 | 24.15484 | 24.12789 | 24.03892 | 23.27147 | 20.18819 | 21.70896 | 24.39025 | 20.066 | 22.12281 | 22.46548 | 24.39025 | 20.066 | 20 | 60
CATA | 9644497580 | 156386 | 2016-11-14 | 20.65798 | 22.4006 | 21.84998 | 22.04285 | 23.46379 | 22.219 | 21.85658 | 24.24162 | 23.40715 | 22.88032 | 22.50199 | 24.24162 | 20.65798 | 20 | 60
CATA+P.POLVO | 9813305580 | 156464 | 2016-11-14 | 114.3916 | 82.74272 | 94.64742 | 114.2694 | 94.06929 | 96.29854 | 84.99124 | 108.1368 | 107.2495 | 79.88418 | 97.66807 | 114.3916 | 79.88418 | 20 | 60
CATA+P.POLVO | 9677139280 | 155162 | 2016-11-14 | 89.11653 | 85.51102 | 97.00158 | 103.5299 | 81.55692 | 113.7524 | 86.9394 | 112.2423 | 98.89448 | 99.37656 | 96.7921 | 113.7524 | 81.55692 | 20 | 60
CATA | 500374277 | 156532 | 2016-11-15 | 22.49484 | 20.40302 | 21.88239 | 24.75043 | 20.11351 | 23.1456 | 24.41818 | 24.72893 | 22.78662 | 20.13246 | 22.4856 | 24.75043 | 20.11351 | 20 | 60
CATA | FA178D0F00 | 156533 | 2016-11-15 | 24.3452 | 23.3921 | 20.53738 | 24.20856 | 23.08042 | 23.95538 | 21.77384 | 21.10307 | 20.10572 | 23.53482 | 22.60365 | 24.3452 | 20.10572 | 20 | 60
CATA | 8188700 | 156454 | 2016-11-15 | 20.67006 | 23.32252 | 23.92418 | 22.28881 | 21.92939 | 22.93167 | 22.59306 | 22.15997 | 21.89981 | 24.09542 | 22.58149 | 24.09542 | 20.67006 | 20 | 60
CATA+P.POLVO | 41009032 | 156475 | 2016-11-15 | 105.2726 | 90.27908 | 95.42852 | 96.62669 | 85.05045 | 105.5474 | 88.08876 | 115.4494 | 88.91963 | 80.56738 | 95.12299 | 115.4494 | 80.56738 | 20 | 60
CATA+P.POLVO | 5802054713 | 156447 | 2016-11-15 | 93.81249 | 94.76827 | 89.17502 | 116.7263 | 110.9431 | 99.41047 | 83.06668 | 107.5528 | 108.2509 | 84.74325 | 98.84494 | 116.7263 | 83.06668 | 20 | 60
CATA+P.POLVO | 4858301 | 156479 | 2016-11-15 | 88.72354 | 104.5364 | 108.4684 | 86.63857 | 94.94191 | 104.5411 | 99.67163 | 101.1362 | 104.1422 | 106.8625 | 99.96624 | 108.4684 | 86.63857 | 20 | 60
CATA | 41215171 | 156619 | 2016-11-16 | 20.4209 | 24.69997 | 22.47038 | 23.5982 | 24.35974 | 24.70402 | 23.57921 | 23.87794 | 23.33182 | 22.55639 | 23.35986 | 24.70402 | 20.4209 | 20 | 60
CATA | PS-903013 | 156682 | 2016-11-16 | 20.05886 | 20.467 | 24.76082 | 24.03126 | 20.79887 | 23.57897 | 23.02236 | 22.23401 | 23.33477 | 20.28466 | 22.25716 | 24.76082 | 20.05886 | 20 | 60
CATA | FA178D0F00 | 156675 | 2016-11-16 | 23.23379 | 24.91031 | 24.15475 | 23.36248 | 24.69475 | 22.16715 | 21.62239 | 20.76283 | 21.02538 | 24.45882 | 23.03927 | 24.91031 | 20.76283 | 20 | 60
CATA+P.POLVO | 5802019966 | 156581 | 2016-11-16 | 101.9971 | 105.3018 | 96.80384 | 107.3697 | 102.8148 | 80.04322 | 86.69182 | 118.2142 | 115.2544 | 80.64018 | 99.51311 | 118.2142 | 80.04322 | 20 | 60
CATA+P.POLVO | 98494116 | 156616 | 2016-11-16 | 86.66857 | 82.12516 | 81.138 | 105.9126 | 103.1457 | 90.30442 | 85.25928 | 88.3 | 89.54673 | 105.4575 | 91.7858 | 105.9126 | 81.138 | 20 | 60
CATA+P.POLVO | 500332454 | 152920 | 2016-11-16 | 86.43284 | 116.9771 | 96.13223 | 85.38519 | 83.2037 | 89.61814 | 96.68692 | 93.06301 | 103.2129 | 105.8167 | 95.65288 | 116.9771 | 83.2037 | 20 | 60
CATA | 812055 | 156644 | 2016-11-17 | 24.20651 | 23.57801 | 22.65457 | 24.65227 | 24.82311 | 20.31086 | 20.82157 | 20.70556 | 24.63883 | 24.71224 | 23.11035 | 24.82311 | 20.31086 | 20 | 60
CATA | 813148 | 156763 | 2016-11-17 | 23.26011 | 23.03525 | 22.5036 | 20.00692 | 22.06774 | 24.648 | 24.99483 | 20.82283 | 23.50593 | 24.32404 | 22.91693 | 24.99483 | 20.00692 | 20 | 60
CATA | 712547 | 156652 | 2016-11-17 | 20.06493 | 21.68918 | 22.79622 | 22.78829 | 21.02973 | 24.15035 | 24.03295 | 23.77996 | 24.59385 | 20.97998 | 22.59054 | 24.59385 | 20.06493 | 20 | 60
CATA+P.POLVO | 5801792401 | 156766 | 2016-11-17 | 79.3793 | 112.1976 | 80.22061 | 81.66473 | 107.9602 | 82.45044 | 114.1692 | 103.0996 | 93.98849 | 106.2454 | 96.13756 | 114.1692 | 79.3793 | 20 | 60
CATA+P.POLVO | 500332454 | 156755 | 2016-11-17 | 105.576 | 86.85508 | 91.15774 | 100.3706 | 106.3752 | 104.733 | 109.1016 | 105.1479 | 95.34358 | 108.8016 | 101.3462 | 109.1016 | 86.85508 | 20 | 60
CATA+P.POLVO | 5802054713 | 156799 | 2016-11-17 | 117.003 | 92.45511 | 103.3105 | 97.18931 | 83.74065 | 87.80878 | 115.7631 | 90.56741 | 98.32551 | 111.2887 | 99.7452 | 117.003 | 83.74065 | 20 | 60
CATA AL | L90046298 | 156860 | 2016-11-18 | 21.71659 | 21.82636 | 20.61232 | 24.06758 | 21.16316 | 23.04902 | 21.02692 | 20.77616 | 21.60389 | 21.81695 | 21.76589 | 24.06758 | 20.61232 | 20 | 60
CATA | 9672968880 | 156789 | 2016-11-18 | 22.60766 | 22.8407 | 22.58959 | 24.89358 | 24.69865 | 21.74292 | 23.31711 | 21.43367 | 24.69112 | 22.89229 | 23.17073 | 24.89358 | 21.43367 | 20 | 60
CATA | 8165562 | 156841 | 2016-11-18 | 24.89677 | 24.49922 | 21.81587 | 20.10444 | 20.86136 | 24.30736 | 22.15531 | 21.46255 | 24.75344 | 20.87012 | 22.57264 | 24.89677 | 20.10444 | 20 | 60
CATA | 41033659 | 156775 | 2016-11-18 | 23.69173 | 22.74077 | 23.9 | 22.44531 | 22.4 | 22.7 | 23 | 22.4 | 22.3 | 23.98201 | 22.95598 | 23.98201 | 22.3 | 20 | 60
CATA+P.POLVO | ACQ-9016-00025 | 156539 | 2016-11-18 | 92.92905 | 86.72345 | 84.47317 | 79.92985 | 113.5109 | 115.3815 | 107.9925 | 97.86215 | 92.27266 | 118.2511 | 98.93264 | 118.2511 | 79.92985 | 20 | 60
CATA+P.POLVO | ACQ-9016-00060 | 156538 | 2016-11-18 | 110.5261 | 111.2996 | 110.478 | 108.2201 | 116.127 | 91.74297 | 101.5128 | 87.54502 | 89.97963 | 106.6562 | 103.4087 | 116.127 | 87.54502 | 20 | 60
CATA AL | L90046287 | 156858 | 2016-11-21 | 21.68772 | 21.70151 | 21.59214 | 21.7751 | 24.5674 | 24.82651 | 21.13542 | 24.21303 | 20.55438 | 22.33224 | 22.43855 | 24.82651 | 20.55438 | 20 | 60
CATA | 8134539 | 155890 | 2016-11-21 | 21.70355 | 24.82644 | 20.50434 | 21.96652 | 21.57267 | 24.4685 | 23.89095 | 24.31105 | 23.98302 | 21.34236 | 22.85694 | 24.82644 | 20.50434 | 20 | 60
CATA | 812054 | 156963 | 2016-11-21 | 23.73056 | 24.45373 | 22.92197 | 22.68021 | 22.2861 | 22.42288 | 23.58252 | 21.35541 | 21.19934 | 22.59172 | 22.72244 | 24.45373 | 21.19934 | 20 | 60
CATA | 9672968880 | 156920 | 2016-11-21 | 21.58149 | 21.5426 | 23.17857 | 22.15327 | 21.17867 | 24.87173 | 24.90189 | 23.95897 | 22.34592 | 22.96638 | 22.86795 | 24.90189 | 21.17867 | 20 | 60
CATA+P.POLVO | 5802019966 | 156581 | 2016-11-21 | 98.14065 | 93.91705 | 113.7472 | 105.7473 | 79.56917 | 92.29456 | 102.9866 | 95.18171 | 116.2849 | 94.336 | 99.22052 | 116.2849 | 79.56917 | 20 | 60
CATA+P.POLVO | 500332454 | 156836 | 2016-11-21 | 82.39379 | 96.60969 | 93.87847 | 80.71923 | 105.7019 | 107.3652 | 85.75865 | 117.3554 | 106.3914 | 103.9749 | 98.01487 | 117.3554 | 80.71923 | 20 | 60
CATA+P.POLVO | 4858301 | 156779 | 2016-11-21 | 109.1566 | 89.53223 | 97.31884 | 91.58925 | 114.3983 | 105.1513 | 95.19915 | 114.0799 | 85.46519 | 105.7483 | 100.7639 | 114.3983 | 85.46519 | 20 | 60
CATA | 657A14026A | 156810 | 2016-11-22 | 23.98284 | 20.51186 | 24.31997 | 22.67813 | 23.55363 | 24.52107 | 23.44485 | 22.76081 | 20.90732 | 23.22884 | 22.99093 | 24.52107 | 20.51186 | 20 | 60
CATA | 657A12999A | 156811 | 2016-11-22 | 22.11158 | 22.00542 | 20.91815 | 21.48158 | 20.50913 | 21.62393 | 20.46627 | 21.59048 | 23.55237 | 22.82819 | 21.70871 | 23.55237 | 20.46627 | 20 | 60
CATA | 9672968880 | 156993 | 2016-11-22 | 22.29994 | 23.23068 | 21.68554 | 20.33862 | 23.10312 | 24.45478 | 21.75051 | 21.41893 | 22.64103 | 24.07511 | 22.49983 | 24.45478 | 20.33862 | 20 | 60
CATA+P.POLVO | 98442225 | 156983 | 2016-11-22 | 97.33244 | 112.3204 | 116.6169 | 99.99998 | 91.32547 | 98.84708 | 79.96258 | 95.4084 | 102.1633 | 110.8575 | 100.4834 | 116.6169 | 79.96258 | 20 | 60
CATA+P.POLVO | 5802019965 | 156580 | 2016-11-22 | 87.95788 | 95.39752 | 96.49765 | 107.9778 | 102.6524 | 101.191 | 80.48557 | 92.58717 | 99.02296 | 112.2452 | 97.60152 | 112.2452 | 80.48557 | 20 | 60
CATA+P.POLVO | 500315601 | 157072 | 2016-11-22 | 94.70414 | 92.45891 | 91.92864 | 112.7051 | 114.8107 | 87.60875 | 114.8954 | 82.27979 | 100.8104 | 94.69373 | 98.68956 | 114.8954 | 82.27979 | 20 | 60
CATA | 42109089 | 156832 | 2016-11-23 | 24.36211 | 21.05079 | 24.004 | 21.94334 | 20.26033 | 21.76842 | 22.09662 | 20.7408 | 23.07417 | 21.39298 | 22.06936 | 24.36211 | 20.26033 | 20 | 60
CATA | 412866 | 157146 | 2016-11-23 | 24.29961 | 20.97992 | 21.66327 | 21.89393 | 23.22478 | 20.20801 | 21.35905 | 22.23668 | 23.02618 | 20.30604 | 21.91975 | 24.29961 | 20.20801 | 20 | 60
CATA | 812081 | 157147 | 2016-11-23 | 21.26416 | 24.58009 | 21.59259 | 22.69892 | 24.03293 | 22.33445 | 24.8687 | 23.004 | 24.34577 | 22.04714 | 23.07687 | 24.8687 | 21.26416 | 20 | 60
CATA+P.POLVO | 98442225 | 157011 | 2016-11-23 | 115.6078 | 80.31678 | 86.11263 | 103.0917 | 113.8341 | 115.5392 | 104.9742 | 105.8055 | 109.6823 | 96.65712 | 103.1621 | 115.6078 | 80.31678 | 20 | 60
CATA+P.POLVO | 4858301 | 157104 | 2016-11-23 | 89.67525 | 83.78525 | 105.8 | 118.9797 | 103.086 | 79.02347 | 104.0754 | 85.43192 | 83.1634 | 80.53298 | 93.35534 | 118.9797 | 79.02347 | 20 | 60
CATA+P.POLVO | 9677139280 | 155164 | 2016-11-23 | 109.5575 | 87.13907 | 114.3455 | 109.1833 | 106.7479 | 81.4618 | 98.46995 | 110.2578 | 116.1665 | 117.3361 | 105.0665 | 117.3361 | 81.4618 | 20 | 60
CATA | 9678425980 | 156213 | 2016-11-24 | 21.00663 | 24.60725 | 24.93248 | 20.9304 | 21.96661 | 24.60484 | 23.58688 | 22.99939 | 23.90192 | 21.37339 | 22.99098 | 24.93248 | 20.9304 | 20 | 60
CATA | 8134539 | 152525 | 2016-11-24 | 20.08596 | 22.88228 | 22.85141 | 22.78102 | 24.71485 | 21.6097 | 20.4837 | 20.66999 | 23.70903 | 22.42889 | 22.22168 | 24.71485 | 20.08596 | 20 | 60
CATA | 41000481 | 156382 | 2016-11-24 | 24.21152 | 21.34884 | 22.789 | 20.98048 | 22.36831 | 22.0797 | 24.89958 | 22.45888 | 22.26781 | 22.39004 | 22.57942 | 24.89958 | 20.98048 | 20 | 60
CATA+P.POLVO | 98415479 | 157283 | 2016-11-24 | 117.7649 | 90.42632 | 96.10854 | 94.57988 | 118.2641 | 98.37444 | 90.77575 | 104.0323 | 105.1831 | 83.17836 | 99.86877 | 118.2641 | 83.17836 | 20 | 60
CATA+P.POLVO | 93810138 | 157107 | 2016-11-24 | 94.62033 | 79.61464 | 104.6274 | 107.0442 | 80.20237 | 85.9286 | 118.9265 | 93.34124 | 87.63789 | 79.93307 | 93.18763 | 118.9265 | 79.61464 | 20 | 60
CATA+P.POLVO | 4858301 | 157261 | 2016-11-24 | 101.8396 | 118.0714 | 98.45424 | 116.8401 | 107.1899 | 87.8151 | 95.45692 | 106.0432 | 93.05898 | 85.15939 | 100.9929 | 118.0714 | 85.15939 | 20 | 60
CATA AL | L90046288 | 157313 | 2016-11-25 | 23.81659 | 24.89294 | 22.39241 | 24.43835 | 24.98872 | 22.81543 | 24.40936 | 21.90279 | 23.98522 | 22.62923 | 23.6271 | 24.98872 | 21.90279 | 20 | 60
CATA | 41000481 | 156383 | 2016-11-25 | 20.73191 | 20.79353 | 21.36978 | 24.68676 | 20.49824 | 21.51741 | 22.93134 | 21.27392 | 21.28294 | 21.3297 | 21.64155 | 24.68676 | 20.49824 | 20 | 60
CATA | 41026391 | 152419 | 2016-11-25 | 24.21594 | 23.112 | 20.91655 | 24.5565 | 22.79576 | 23.79189 | 21.60054 | 23.12366 | 24.20843 | 21.60097 | 22.99222 | 24.5565 | 20.91655 | 20 | 60
CATA | 41218938 | 157329 | 2016-11-25 | 23.5 | 21.2 | 20.8 | 23.4 | 21.2 | 22.5 | 23 | 23.5 | 22.4 | 22 | 22.35 | 23.5 | 20.8 | 20 | 60
CATA+P.POLVO | 5802112713 | 157310 | 2016-11-25 | 116.3542 | 82.73712 | 102.2527 | 101.732 | 116.6482 | 117.3918 | 108.1783 | 96.87408 | 83.14749 | 98.35331 | 102.3669 | 117.3918 | 82.73712 | 20 | 60
CATA+P.POLVO | 500355575 | 157296 | 2016-11-25 | 91.29811 | 96.87281 | 96.18702 | 116.8366 | 90.84232 | 89.9781 | 99.26928 | 95.58239 | 85.33461 | 118.9112 | 98.11124 | 118.9112 | 85.33461 | 20 | 60
CATA+P.POLVO | 500332454 | 156685 | 2016-11-25 | 108.6513 | 108.5723 | 101.161 | 81.85042 | 79.99686 | 116.5691 | 116.442 | 102.3358 | 102.1249 | 20.95797 | 93.86617 | 116.5691 | 20.95797 | 20 | 60
CATA | 17012BJ50 | 9011746 | 2016-11-28 | 23.36829 | 22.57439 | 24.31004 | 21.63848 | 24.55357 | 23.41799 | 22.86109 | 24.80223 | 24.19715 | 24.60652 | 23.63297 | 24.80223 | 21.63848 | 20 | 60
CATA | 9672968880 | 157494 | 2016-11-28 | 20.87118 | 21.93224 | 20.73962 | 22.07068 | 24.89451 | 20.2728 | 24.93992 | 21.00935 | 24.1874 | 23.84307 | 22.47608 | 24.93992 | 20.2728 | 20 | 60
CATA | FA178D0F00 | 157504 | 2016-11-28 | 22.40098 | 22.39058 | 22.92602 | 22.33721 | 22.46197 | 20.78936 | 22.02446 | 22.29189 | 23.29499 | 118.5819 | 31.94994 | 118.5819 | 20.78936 | 20 | 60
CATA+P.POLVO | 500326870 | 157357 | 2016-11-28 | 95.11464 | 116.5653 | 95.3202 | 89.9262 | 92.11272 | 112.2912 | 81.12717 | 91.68623 | 83.36825 | 97.31336 | 95.48252 | 116.5653 | 81.12717 | 20 | 60
CATA | 41288442 | 157530 | 2016-11-29 | 21.63171 | 22.2327 | 20.37381 | 21.3361 | 20.43041 | 20.8669 | 20.43242 | 22.71666 | 23.25507 | 22.16308 | 21.54389 | 23.25507 | 20.37381 | 20 | 60
CATA | 41218938 | 157587 | 2016-11-29 | 21.5422 | 21.16531 | 21.73446 | 23.53425 | 21.78013 | 22.58097 | 22.09063 | 22.17282 | 24.37767 | 22.61967 | 22.35981 | 24.37767 | 21.16531 | 20 | 60
CATA | 41019981 | 157476 | 2016-11-29 | 23.81639 | 23.22834 | 21.46115 | 23.63398 | 20.6549 | 22.40463 | 22.23555 | 24.82041 | 20.41588 | 84.71812 | 28.73894 | 84.71812 | 20.41588 | 20 | 60
CATA+P.POLVO | 4858301 | 157421 | 2016-11-29 | 89.27408 | 93.48984 | 98.58342 | 113.0154 | 112.8028 | 108.2815 | 88.65623 | 104.7021 | 88.23326 | 113.3262 | 101.0365 | 113.3262 | 88.23326 | 20 | 60
CATA+P.POLVO | 98494117 | 9011747 | 2016-11-29 | 108.1124 | 112.3333 | 84.38566 | 109.9972 | 117.2173 | 117.7853 | 102.7839 | 83.0106 | 90.03072 | 103.3836 | 102.904 | 117.7853 | 83.0106 | 20 | 60
CATA+P.POLVO | 8188993 | 9011729 | 2016-11-29 | 104.6918 | 99.46935 | 82.41058 | 96.46383 | 84.4441 | 95.22961 | 116.1628 | 95.37853 | 88.61245 | 89.4 | 95.2263 | 116.1628 | 82.41058 | 20 | 60
CATA | 41218938 | 157609 | 2016-11-30 | 23.24663 | 22.80826 | 20.14819 | 21.04769 | 20.13858 | 24.2158 | 24.47385 | 22.16411 | 22.53772 | 21.97875 | 22.27596 | 24.47385 | 20.13858 | 20 | 60
CATA | 41025107 | 157617 | 2016-11-30 | 22.0404 | 23.48034 | 24.54173 | 23.50384 | 21.59548 | 22.3678 | 21.70335 | 24.31456 | 21.90035 | 21.95195 | 22.73998 | 24.54173 | 21.59548 | 20 | 60
CATA | FA178D0F00 | 157624 | 2016-11-30 | 22.09244 | 24.31703 | 21.29877 | 24.39384 | 23.20647 | 22.35421 | 22.03623 | 22.37406 | 21.81152 | 20.57679 | 22.44614 | 24.39384 | 20.57679 | 20 | 60
CATA+P.POLVO | 500332454 | 157500 | 2016-11-30 | 117.5308 | 108.6582 | 85.02242 | 114.9135 | 90.42682 | 100.1964 | 80.97293 | 108.4996 | 103.3869 | 105.9797 | 101.5587 | 117.5308 | 80.97293 | 20 | 60
CATA+P.POLVO | 4858301 | 157420 | 2016-11-30 | 106.4258 | 106.0502 | 114.678 | 90.76909 | 98.88576 | 98.0602 | 87.21734 | 92.20536 | 108.7055 | 90.56465 | 99.35619 | 114.678 | 87.21734 | 20 | 60
CATA+P.POLVO | 41028680 | 155419 | 2016-11-30 | 107.1581 | 109.4693 | 95.70915 | 107.3172 | 95.2027 | 117.0915 | 90.22734 | 79.53928 | 89.27641 | 110.6077 | 100.1599 | 117.0915 | 79.53928 | 20 | 60

## DICIEMBRE 2016
Estado | Referencia | O.F. | Fecha | Mediciones | [9 empty] | Media | Máximo | Mínimo | V. límite cata | V. límite cata+polvo | Valores limites inferior
CATA | 41218938 | 157760 | 2016-12-01 | 20.97396 | 20.33071 | 21.78645 | 24.32263 | 20.06798 | 23.55977 | 24.42586 | 23.35007 | 23.59731 | 20.66684 | 22.30816 | 24.42586 | 20.06798 | 20 | 60
CATA | 500340447 | 157099 | 2016-12-01 | 22.86025 | 23.03245 | 24.70133 | 21.06347 | 22.94771 | 21.15651 | 20.67042 | 23.64002 | 24.9474 | 21.00736 | 22.60269 | 24.9474 | 20.67042 | 20 | 60 | Cata | 20
CATA | 13478989 | 157780 | 2016-12-01 | 21.75539 | 24.21721 | 23.42318 | 22.53677 | 24.23245 | 20.68272 | 20.51778 | 22.66236 | 22.56933 | 22.76222 | 22.53594 | 24.23245 | 20.51778 | 20 | 60 | Cata+polvo | 60
CATA+P.POLVO | 41006442 | 157714 | 2016-12-01 | 79.24208 | 82.21274 | 89.58158 | 89.71216 | 110.7376 | 111.6959 | 105.2263 | 108.194 | 82.09124 | 79.18024 | 93.78739 | 111.6959 | 79.18024 | 20 | 60
CATA+P.POLVO | 500332454 | 157595 | 2016-12-01 | 82.17164 | 112.643 | 118.0898 | 82.20112 | 80.09313 | 110.3413 | 106.4442 | 90.96569 | 104.1466 | 88.82265 | 97.59192 | 118.0898 | 80.09313 | 20 | 60
CATA+P.POLVO | 41028680 | 155419 | 2016-12-01 | 114.3111 | 112.3976 | 96.94759 | 102.0385 | 88.85106 | 102.1743 | 95.18021 | 98.61353 | 84.8017 | 113.2436 | 100.8559 | 114.3111 | 84.8017 | 20 | 60
CATA | 500368529 | 157761 | 2016-12-02 | 24.63694 | 22.6218 | 22.53899 | 23.20541 | 23.18144 | 21.85695 | 23.32184 | 22.03016 | 24.27849 | 20.4687 | 22.81407 | 24.63694 | 20.4687 | 20 | 60
CATA | 41210374 | 157859 | 2016-12-02 | 21.99933 | 24.69044 | 23.50651 | 23.95675 | 22.70947 | 21.16827 | 22.9657 | 21.56276 | 22.9582 | 23.13025 | 22.86477 | 24.69044 | 21.16827 | 20 | 60
CATA | 41218938 | 157862 | 2016-12-02 | 24.15409 | 21.47284 | 22.56484 | 20.72178 | 24.30913 | 21.48071 | 20.51418 | 20.90447 | 24.99762 | 21.14686 | 22.22665 | 24.99762 | 20.51418 | 20 | 60
CATA+P.POLVO | 8131800 | 157800 | 2016-12-02 | 89.02718 | 96.39111 | 110.2208 | 90.0955 | 96.19426 | 80.8617 | 113.8489 | 80.49886 | 117.1743 | 87.19004 | 96.15028 | 117.1743 | 80.49886 | 20 | 60
CATA+P.POLVO | 5801792756 | 157718 | 2016-12-02 | 109.2653 | 97.95248 | 116.6692 | 81.12926 | 92.32663 | 103.7911 | 88.80123 | 85.19011 | 80.41108 | 84.29071 | 93.98272 | 116.6692 | 80.41108 | 20 | 60
CATA+P.POLVO | 4858301 | 157693 | 2016-12-02 | 109.1836 | 118.6731 | 107.888 | 89.54772 | 99.34241 | 105.5711 | 113.0311 | 112.8833721 | 84.84778 | 117.0497 | 105.8018 | 118.6731 | 84.84778 | 20 | 60
CATA | 42109089 | 157692 | 2016-12-05 | 22.85737 | 23.94595 | 24.03757 | 23.73333 | 22.64361 | 23.97629 | 20.25451 | 23.45511 | 21.29836 | 23.01535 | 22.92174 | 24.03757 | 20.25451 | 20 | 60
CATA | 42109087 | 155518 | 2016-12-05 | 24.77023 | 22.66103 | 22.33975 | 20.49948 | 24.35776 | 20.75284 | 24.99104 | 24.74644 | 24.10675 | 24.15869 | 23.3384 | 24.99104 | 20.49948 | 20 | 60
CATA | 5552234 | 157832 | 2016-12-05 | 20.52268 | 20.42265 | 23.33447 | 21.09089 | 21.05101 | 23.80383 | 23.85136 | 23.32649 | 20.6757 | 24.28749 | 22.23665 | 24.28749 | 20.42265 | 20 | 60
CATA+P.POLVO | 98415479 | 157858 | 2016-12-05 | 109.8787 | 79.79788 | 83.63887 | 81.97953 | 99.66707 | 81.63969 | 99.20968 | 108.8465 | 111.8711 | 79.5123 | 93.60412 | 111.8711 | 79.5123 | 20 | 60
CATA+P.POLVO | 41006442 | 157860 | 2016-12-05 | 93.61549 | 98.28625 | 105.9908 | 98.05171 | 91.1619 | 108.7825 | 100.2632 | 108.6651 | 89.14445 | 106.5478 | 100.0509 | 108.7825 | 89.14445 | 20 | 60
CATA+P.POLVO | 4858301 | 157695 | 2016-12-05 | 99.21535 | 81.62365 | 92.28108 | 95.7962 | 79.79326 | 110.1014 | 92.50091 | 115.0745 | 80.32057 | 108.4817 | 95.51886 | 115.0745 | 79.79326 | 20 | 60
CATA | 74995BJ00A | 156268 | 2016-12-07 | 21.9227 | 21.38331 | 20.90477 | 20.50472 | 20.92262 | 22.00352 | 22.50674 | 22.57946 | 20.89443 | 21.30078 | 21.4923 | 22.57946 | 20.50472 | 20 | 60
CATA | 712599 | 158012 | 2016-12-07 | 21.06081 | 21.12445 | 21.31142 | 24.92397 | 22.63624 | 23.1374 | 22.19763 | 22.75238 | 20.92989 | 20.39308 | 22.04673 | 24.92397 | 20.39308 | 20 | 60
CATA | FA303D5F00 | 154771 | 2016-12-07 | 21.7968 | 20.93372 | 23.4121 | 24.7573 | 23.83892 | 20.29654 | 20.89268 | 21.02533 | 21.82623 | 21.93507 | 22.07147 | 24.7573 | 20.29654 | 20 | 60
CATA+P.POLVO | 9677139280 | 157702 | 2016-12-07 | 97.54289 | 88.553 | 92.83867 | 112.3615 | 114.8062 | 91.86988 | 109.9602 | 84.2963 | 83.50258 | 107.7417 | 98.34728 | 114.8062 | 83.50258 | 20 | 60
CATA+P.POLVO | 9671717080 | 155959 | 2016-12-07 | 106.1562 | 86.73051 | 90.83736 | 105.5096 | 118.657 | 95.69937 | 118.1408 | 96.16209 | 110.1756 | 113.0423 | 104.1111 | 118.657 | 86.73051 | 20 | 60
CATA+P.POLVO | 98456187 | 158074 | 2016-12-07 | 85.36131 | 113.8143 | 106.984 | 89.07473 | 83.05692 | 102.893 | 98.15778 | 112.0835 | 81.69158 | 101.8453 | 97.49624 | 113.8143 | 81.69158 | 20 | 60
CATA | 712988 | 158174 | 2016-12-09 | 24.20319 | 20.91918 | 24.78813 | 24.55639 | 21.9334 | 21.89611 | 24.85983 | 24.74139 | 22.32487 | 20.89548 | 23.1118 | 24.85983 | 20.89548 | 20 | 60
CATA | 500332454 | 157527 | 2016-12-09 | 21.35015 | 24.12905 | 20.48488 | 21.7415 | 23.4881 | 24.27753 | 20.49605 | 23.43379 | 23.6253 | 24.40578 | 22.74321 | 24.40578 | 20.48488 | 20 | 60
CATA | 42109087 | 156777 | 2016-12-09 | 24.54925 | 22.63848 | 22.25535 | 20.91786 | 23.40739 | 24.48079 | 24.32692 | 24.71603 | 23.69025 | 23.80573 | 23.4788 | 24.71603 | 20.91786 | 20 | 60
CATA+P.POLVO | 8131800 | 157799 | 2016-12-09 | 86.72795 | 87.19563 | 118.9337 | 81.22698 | 104.0518 | 79.84648 | 109.7736 | 118.0897 | 90.98098 | 102.4194 | 97.92463 | 118.9337 | 79.84648 | 20 | 60
CATA+P.POLVO | 500332454 | 157527 | 2016-12-09 | 92.27593 | 115.9332 | 88.88586 | 118.483 | 90.78644 | 95.8 | 87.82892 | 80.2912 | 94.70036 | 106.143 | 97.11279 | 118.483 | 80.2912 | 20 | 60
CATA+P.POLVO | 9677139280 | 157619 | 2016-12-09 | 86.74705 | 82.23947 | 98.229 | 109.8823 | 113.7117 | 110.533 | 79.42903 | 106.5144 | 112.2393 | 89.68244 | 98.92076 | 113.7117 | 79.42903 | 20 | 60
CATA | 5802019966 | 156581 | 2016-12-12 | 23.74731 | 21.65524 | 24.65249 | 22.28686 | 23.32502 | 21.28951 | 21.01212 | 21.10682 | 22.47127 | 21.98452 | 22.35312 | 24.65249 | 21.01212 | 20 | 60
CATA | FA178D0F00 | 158376 | 2016-12-12 | 20.29596 | 20.7425 | 23.10002 | 22.85027 | 24.90317 | 24.5367 | 20.0987 | 23.44644 | 22.04796 | 23.13583 | 22.51575 | 24.90317 | 20.0987 | 20 | 60
CATA | 2640071 | 158344 | 2016-12-12 | 20.2246 | 23.25874 | 24.97346 | 24.80764 | 21.06211 | 22.49263 | 23.63255 | 24.01366 | 20.74916 | 24.44876 | 22.96633 | 24.97346 | 20.2246 | 20 | 60
CATA+P.POLVO | 98415479 | 157972 | 2016-12-12 | 98.25134 | 97.97146 | 83.35135 | 91.60224 | 88.52812 | 84.8478 | 82.44163 | 99.86589 | 111.8795 | 81.0522 | 91.97915 | 111.8795 | 81.0522 | 20 | 60
CATA+P.POLVO | 4858301 | 157717 | 2016-12-12 | 88.4291 | 80.55197 | 95.4568 | 84.45958 | 107.9047 | 91.79391 | 81.54347 | 83.38104 | 106.8853 | 110.0727 | 93.04785 | 110.0727 | 80.55197 | 20 | 60
CATA+P.POLVO | 41218753 | 158364 | 2016-12-12 | 81.47836 | 84.09058 | 86.57192 | 118.3375 | 92.96251 | 87.14041 | 113.2735 | 109.5891 | 87.03201 | 114.4954 | 97.49713 | 118.3375 | 81.47836 | 20 | 60
CATA AL | L90046297 | 158456 | 2016-12-13 | 24.3792 | 20.45229 | 21.06445 | 24.47603 | 24.90946 | 24.8042 | 22.48142 | 24.92831 | 22.31877 | 22.44429 | 23.22584 | 24.92831 | 20.45229 | 20 | 60
CATA | 412902 | 158414 | 2016-12-13 | 23.37043 | 21.76085 | 22.13346 | 21.11434 | 23.66237 | 20.21857 | 23.88114 | 21.61728 | 20.34314 | 22.24359 | 22.03452 | 23.88114 | 20.21857 | 20 | 60
CATA | 41217198 | 158459 | 2016-12-13 | 23.02867 | 24.58756 | 22.56436 | 20.03242 | 20.00682 | 24.82906 | 22.99476 | 22.07237 | 23.26809 | 23.30747 | 22.66916 | 24.82906 | 20.00682 | 20 | 60
CATA | 9672968880 | 158465 | 2016-12-13 | 22.76115 | 20.89252 | 22.03753 | 23.46454 | 20.87471 | 23.28427 | 23.4918 | 24.57647 | 23.88819 | 23.27078 | 22.8542 | 24.57647 | 20.87471 | 20 | 60
CATA+P.POLVO | 4858301 | 157613 | 2016-12-13 | 97.61212 | 104.2499 | 94.31634 | 90.99252 | 86.97355 | 88.11211 | 84.53012 | 98.73747 | 107.2794 | 109.8373 | 96.26407 | 109.8373 | 84.53012 | 20 | 60
CATA+P.POLVO | 500332454 | 157590 | 2016-12-13 | 96.11526 | 95.36341 | 84.79182 | 109.4325 | 86.59033 | 113.4163 | 103.5658 | 102.0782 | 88.62789 | 83.84307 | 96.38245 | 113.4163 | 83.84307 | 20 | 60
CATA+P.POLVO | 41028680 | 158158 | 2016-12-13 | 111.736 | 112.767 | 99.96955 | 79.68777 | 115.8482 | 102.7815 | 105.0354 | 87.74578 | 87.6294 | 100.3233 | 100.3524 | 115.8482 | 79.68777 | 20 | 60
CATA | 42109089 | 157943 | 2016-12-14 | 21.52664 | 24.23931 | 22.92639 | 22.60357 | 22.43033 | 22.62019 | 21.43156 | 22.72941 | 24.79737 | 24.94215 | 23.02469 | 24.94215 | 21.43156 | 20 | 60
CATA | 74994BJ00A | 156265 | 2016-12-14 | 24.02004 | 23.27586 | 23.44952 | 23.39793 | 20.45865 | 24.21329 | 20.76742 | 24.12314 | 23.48487 | 23.38856 | 23.05793 | 24.21329 | 20.45865 | 20 | 60
CATA | 41272895 | 158301 | 2016-12-14 | 23.9485 | 22.81961 | 22.73165 | 22.4 | 21.91707 | 22.04187 | 23.99517 | 23.4 | 22.71855 | 23.1 | 22.90724 | 23.99517 | 21.91707 | 20 | 60
CATA+P.POLVO | 41218754 | 158366 | 2016-12-14 | 103.6121 | 94.46311 | 101.8425 | 118.7046 | 109.7178 | 110.9023 | 87.60821 | 87.41896 | 112.5468 | 80.46691 | 100.7283 | 118.7046 | 80.46691 | 20 | 60
CATA+P.POLVO | 8131800 | 157801 | 2016-12-14 | 81.89282 | 113.9936 | 106.5882 | 117.9993 | 107.3376 | 116.1011 | 113.2967 | 79.28461 | 90.9776 | 98.64409 | 102.6116 | 117.9993 | 79.28461 | 20 | 60
CATA+P.POLVO | 500332454 | 158613 | 2016-12-14 | 93.76381 | 98.39375 | 99.9767 | 94.52056 | 94.22101 | 82.08949 | 115.7571 | 107.086 | 103.5225 | 108.6874 | 99.80183 | 115.7571 | 82.08949 | 20 | 60
CATA | 41218938 | 158660 | 2016-12-15 | 22.77703 | 20.81558 | 24.48607 | 23.09579 | 24.86615 | 22.93432 | 22.29579 | 24.45978 | 23.24757 | 22.48069 | 23.14588 | 24.86615 | 20.81558 | 20 | 60
CATA | 504000146 | 158674 | 2016-12-15 | 22.07758 | 24.71845 | 22.20027 | 24.22263 | 21.49141 | 23.17646 | 23.21133 | 24.13093 | 20.08295 | 21.18425 | 22.64963 | 24.71845 | 20.08295 | 20 | 60
CATA | 504003391 | 158661 | 2016-12-15 | 21.30379 | 24.06035 | 20.67712 | 21.67484 | 24.4587 | 22.42903 | 24.66372 | 23.87005 | 21.1884 | 23.42472 | 22.77507 | 24.66372 | 20.67712 | 20 | 60
CATA+P.POLVO | 5801792391 | 158685 | 2016-12-15 | 108.3478 | 114.3473 | 89.3363 | 112.522 | 87.03082 | 87.40986 | 79.15847 | 96.30813 | 113.9906 | 95.40631 | 98.38576 | 114.3473 | 79.15847 | 20 | 60
CATA+P.POLVO | 500326324 | 158624 | 2016-12-15 | 85.29144 | 81.65304 | 95.69978 | 88.15514 | 93.71677 | 83.52518 | 109.377 | 107.2619 | 80.69217 | 90.04949 | 91.5422 | 109.377 | 80.69217 | 20 | 60
CATA+P.POLVO | 500332454 | 158668 | 2016-12-15 | 92.10626 | 111.33 | 113.1 | 112.8589 | 95.91854 | 110.6273 | 81.33216 | 87.0539 | 80.8855 | 103.0672 | 98.82797 | 113.1 | 80.8855 | 20 | 60
CATA AL | L90106527 | 158359 | 2016-12-16 | 21.99501 | 21.72718 | 22.52289 | 20.97519 | 24.5209 | 22.53965 | 23.39966 | 22.36441 | 22.63588 | 21.64929 | 22.43301 | 24.5209 | 20.97519 | 20 | 60
CATA | 712575 | 158780 | 2016-12-16 | 21.46315 | 20.48183 | 20.35057 | 21.31415 | 24.97286 | 20.55423 | 24.40494 | 20.57921 | 21.7215 | 24.27154 | 22.0114 | 24.97286 | 20.35057 | 20 | 60
CATA | 41218938 | 158802 | 2016-12-16 | 24.09335 | 21.35982 | 24.16541 | 20.93555 | 24.84186 | 21.43379 | 23.97534 | 20.27846 | 22.5362 | 20.054 | 22.36738 | 24.84186 | 20.054 | 20 | 60
CATA | 20202 | 158787 | 2016-12-16 | 21.8189 | 21.06372 | 22.37322 | 23.20802 | 23.16004 | 21.18113 | 24.39363 | 24.44401 | 20.141 | 23.61206 | 22.53957 | 24.44401 | 20.141 | 20 | 60
CATA+P.POLVO | ACQ-9016-00060 | 158725 | 2016-12-16 | 82.41781 | 93.19758 | 108.6211 | 101.6279 | 96.64977 | 96.6611 | 80.18659 | 107.9531 | 85.86954 | 105.7699 | 95.89544 | 108.6211 | 80.18659 | 20 | 60
CATA | FA178D0F00 | 158820 | 2016-12-19 | 23.46792 | 22.43747 | 20.00268 | 21.94177 | 21.48126 | 21.46531 | 24.45936 | 23.87037 | 23.81708 | 20.25535 | 22.31986 | 24.45936 | 20.00268 | 20 | 60
CATA | 13490013 | 156455 | 2016-12-19 | 22.44409 | 20.55437 | 22.78017 | 23.36238 | 20.18349 | 21.67611 | 23.05991 | 23.7507 | 22.54519 | 23.61016 | 22.39666 | 23.7507 | 20.18349 | 20 | 60
CATA | 999.Z99.140 | 158327 | 2016-12-19 | 22.57808 | 22.70921 | 22.04063 | 22.97516 | 20.28224 | 23.70034 | 20.88546 | 24.53216 | 23.92114 | 22.59198 | 22.62164 | 24.53216 | 20.28224 | 20 | 60
CATA+P.POLVO | 41218938 | 158894 | 2016-12-19 | 100.2096 | 118.8354 | 90.55747 | 99.12113 | 105.6784 | 82.33167 | 90.43331 | 96.86373 | 114.182 | 102.309 | 100.0522 | 118.8354 | 82.33167 | 20 | 60
CATA+P.POLVO | 98442225 | 158810 | 2016-12-19 | 117.4093 | 109.6065 | 92.50466 | 98.65237 | 103.5632 | 102.0597 | 87.3078 | 88.56002 | 114.4113 | 83.40558 | 99.74804 | 117.4093 | 83.40558 | 20 | 60
CATA+P.POLVO | 98442406 | 158811 | 2016-12-19 | 109.9458 | 91.53441 | 111.6686 | 90.46635 | 104.4243 | 112.3805 | 112.1285 | 101.2598 | 103.1971 | 100.5895 | 103.7595 | 112.3805 | 90.46635 | 20 | 60
CATA AL | 712633 | 158873 | 2016-12-20 | 21.62487 | 23.67113 | 23.90495 | 23.13959 | 20.31481 | 24.54883 | 21.48535 | 21.54294 | 20.06241 | 23.68916 | 22.3984 | 24.54883 | 20.06241 | 20 | 60
CATA | PS-610247 | 158991 | 2016-12-20 | 21.66894 | 23.10453 | 20.43849 | 21.88224 | 24.70177 | 23.39631 | 22.844 | 20.13009 | 22.75769 | 23.07435 | 22.39984 | 24.70177 | 20.13009 | 20 | 60
CATA | FA178D0F00 | 158985 | 2016-12-20 | 21.59477 | 23.79099 | 24.62898 | 22.30129 | 23.66977 | 20.43232 | 23.607 | 24.31199 | 24.10415 | 23.86501 | 23.23063 | 24.62898 | 20.43232 | 20 | 60
CATA | 41218938 | 158918 | 2016-12-20 | 22.95651 | 23.19565 | 21.48505 | 22.82946 | 22.32995 | 21.2495 | 24.54998 | 23.40224 | 21.53361 | 22.25727 | 22.57892 | 24.54998 | 21.2495 | 20 | 60
CATA+P.POLVO | 500332454 | 158669 | 2016-12-20 | 96.14946 | 117.513 | 114.0263 | 87.33415 | 103.9032 | 111.745 | 88.92175 | 92.55241 | 100.7825 | 90.44413 | 100.3372 | 117.513 | 87.33415 | 20 | 60
CATA+P.POLVO | 1570035 | 158955 | 2016-12-20 | 84.12093 | 110.2234 | 101.6252 | 80.27026 | 85.8258 | 109.6538 | 104.3365 | 109.4752 | 110.5416 | 115.111 | 101.1184 | 115.111 | 80.27026 | 20 | 60
CATA+P.POLVO | 9677139280 | 158764 | 2016-12-20 | 114.6006 | 96.64816 | 99.22561 | 105.3828 | 80.84003 | 97.9921 | 109.101 | 117.2549 | 87.47857 | 104.1647 | 101.2688 | 117.2549 | 80.84003 | 20 | 60
CATA AL | L90046298 | 158531 | 2016-12-21 | 24.08882 | 23.52355 | 20.49186 | 21.30989 | 23.14288 | 24.22691 | 21.77195 | 21.60018 | 21.83519 | 21.99947 | 22.39907 | 24.22691 | 20.49186 | 20 | 60
CATA | 8136488 | 159041 | 2016-12-21 | 23.87906 | 20.58933 | 21.09144 | 24.65566 | 20.98647 | 24.2868 | 24.86692 | 22.21686 | 23.0946 | 21.00404 | 22.66712 | 24.86692 | 20.58933 | 20 | 60
CATA | LFA0001 | 158479 | 2016-12-21 | 20.33998 | 23.39265 | 20.83171 | 24.16011 | 24.38771 | 22.04483 | 20.76906 | 23.33419 | 23.05023 | 23.38277 | 22.56932 | 24.38771 | 20.33998 | 20 | 60
CATA | 20203 | 158788 | 2016-12-21 | 21.46934 | 21.86458 | 21.22342 | 22.9619 | 24.73638 | 21.66907 | 21.31449 | 22.15198 | 21.45784 | 20.72779 | 21.95768 | 24.73638 | 20.72779 | 20 | 60
CATA+P.POLVO | 41218754 | 158365 | 2016-12-21 | 112.0361 | 117.6475 | 105.3024 | 92.52498 | 92.79614 | 113.4133 | 82.69357 | 84.08915 | 82.93224 | 82.87099 | 96.63064 | 117.6475 | 82.69357 | 20 | 60
CATA+P.POLVO | 41218753 | 158363 | 2016-12-21 | 91.45567 | 95.17889 | 97.61185 | 92.34242 | 112.1495 | 112.4523 | 84.72896 | 86.02055 | 118.8695 | 94.73233 | 98.5542 | 118.8695 | 84.72896 | 20 | 60
CATA+P.POLVO | 41028680 | 158961 | 2016-12-21 | 87.90611 | 90.35721 | 109.3488 | 104.8786 | 111.9766 | 90.75792 | 115.2559 | 80.53311 | 87.16158 | 99.44262 | 97.76185 | 115.2559 | 80.53311 | 20 | 60
CATA | 2640126 | 159210 | 2016-12-22 | 21.00182 | 20.46473 | 23.69433 | 24.65976 | 20.4671 | 21.11454 | 21.6956 | 22.12906 | 24.01159 | 21.66955 | 22.09081 | 24.65976 | 20.46473 | 20 | 60
CATA | 26400121 | 159144 | 2016-12-22 | 22.09084 | 23.02864 | 21.8638 | 20.56019 | 23.10422 | 22.3314 | 22.84488 | 22.21184 | 24.87714 | 21.46847 | 22.43814 | 24.87714 | 20.56019 | 20 | 60
CATA | 2640072 | 159154 | 2016-12-22 | 21.99412 | 22.52175 | 23.72104 | 24.79506 | 20.62126 | 24.34533 | 21.72697 | 24.13161 | 20.99487 | 21.02146 | 22.58735 | 24.79506 | 20.62126 | 20 | 60
CATA+P.POLVO | 5802020756 | 159117 | 2016-12-22 | 83.43667 | 80.97383 | 92.61363 | 82.69424 | 83.79765 | 83.05455 | 99.60741 | 110.9471 | 103.7028 | 104.6581 | 92.54859 | 110.9471 | 80.97383 | 20 | 60
CATA+P.POLVO | 5802054713 | 158847 | 2016-12-22 | 109.1995 | 93.48305 | 81.28206 | 111.349 | 113.8863 | 81.9957 | 97.97996 | 118.4112 | 115.0049 | 91.07911 | 101.3671 | 118.4112 | 81.28206 | 20 | 60
CATA+P.POLVO | 41028680 | 159002 | 2016-12-22 | 108.3031 | 83.24728 | 88.9747 | 109.9898 | 90.33345 | 93.27092 | 94.55143 | 95.93931 | 98.94333 | 106.8424 | 97.03957 | 109.9898 | 83.24728 | 20 | 60
CATA AL | L90046297 | 158570 | 2016-12-23 | 24.14876 | 22.3623 | 20.27727 | 24.99066 | 24.37109 | 24.0552 | 22.00754 | 23.96674 | 23.30942 | 24.28771 | 23.37767 | 24.99066 | 20.27727 | 20 | 60
CATA | 41033332 | 142305 | 2016-12-23 | 21.59361 | 20.24702 | 20.89098 | 22.36651 | 22.50858 | 24.66441 | 24.03499 | 23.89823 | 24.84486 | 22.78551 | 22.78347 | 24.84486 | 20.24702 | 20 | 60
CATA | 1440161780 | 155653 | 2016-12-23 | 20.98666 | 22.00311 | 20.33422 | 21.8484 | 24.40114 | 21.81655 | 20.91336 | 21.45871 | 21.25767 | 22.0743 | 21.70941 | 24.40114 | 20.33422 | 20 | 60
CATA | 42109089 | 159234 | 2016-12-23 | 22.8123 | 24.74944 | 22.48723 | 20.11279 | 24.22055 | 24.48242 | 23.2224 | 24.11845 | 21.58845 | 22.64319 | 23.04372 | 24.74944 | 20.11279 | 20 | 60

## 4T
Estado | Referencia | O.F. | Fecha | Mediciones | [9 empty] | Media | Desv standard | Máximo | Mínimo | V. límite cata | V. límite cata
CATA | FA303D5F00 | 149115 | 03/102016 | 21.44676 | 23.50117 | 21.51187 | 24.86722 | 22.16757 | 24.3944 | 24.97777 | 22.53279 | 21.30993 | 20.72835 | 22.74378 | 1.580864 | 24.97777 | 20.72835 | 15 | 35
CATA | FA178D0F00 | 153640 | 03/102016 | 20.30268 | 20.04588 | 23.12497 | 21.10584 | 20.68638 | 22.84566 | 24.96714 | 24.22731 | 24.30768 | 20.16237 | 22.17759 | 1.925184 | 24.96714 | 20.04588 | 15 | 35
CATA | 999.Z99.130 | 152646 | 03/102016 | 22.26534 | 21.84511 | 20.87478 | 24.5291 | 22.31 | 21.64975 | 21.87661 | 21.27956 | 20.69508 | 23.91701 | 22.12423 | 1.235283 | 24.5291 | 20.69508 | 15 | 35
CATA | 41000481 | 153370 | 2016-10-04 | 22.90374 | 22.77815 | 23.68067 | 22.28799 | 20.46752 | 20.03782 | 20.00022 | 21.4991 | 21.7332 | 20.51001 | 21.58984 | 1.307563 | 23.68067 | 20.00022 | 15 | 35
CATA | 41218938 | 153676 | 2016-10-04 | 23.51644 | 22.91317 | 21.10184 | 20.0596 | 20.54582 | 20.29455 | 22.15343 | 20.85529 | 20.77764 | 22.05892 | 21.42767 | 1.168304 | 23.51644 | 20.0596 | 15 | 35
CATA | FA178D0F00 | 153713 | 2016-10-04 | 24.80246 | 22.20476 | 24.7069 | 22.06961 | 24.23494 | 23.93596 | 21.43584 | 20.24822 | 24.39651 | 24.43328 | 23.24685 | 1.615053 | 24.80246 | 20.24822 | 15 | 35
CATA AL | L90100479 | 153866 | 2016-10-05 | 23.56825 | 20.4322 | 21.89717 | 24.43374 | 23.24516 | 20.85562 | 23.05398 | 22.32749 | 23.61237 | 22.46968 | 22.58956 | 1.259351 | 24.43374 | 20.4322 | 15 | 35
CATA | 8138414 | 153158 | 2016-10-05 | 21.11727 | 22.18708 | 24.8639 | 21.67633 | 23.46093 | 20.74049 | 21.07958 | 23.81213 | 21.03533 | 23.65357 | 22.36266 | 1.465237 | 24.8639 | 20.74049 | 15 | 35
CATA | FA406K0F00 | 153812 | 2016-10-05 | 23.78779 | 20.78189 | 23.78353 | 24.12129 | 23.75897 | 22.48707 | 24.74883 | 24.27054 | 22.8502 | 21.69478 | 23.22849 | 1.25289 | 24.74883 | 20.78189 | 15 | 35
CATA | 8134539 | 152525 | 2016-10-05 | 20.31475 | 24.39393 | 20.80859 | 22.19452 | 20.6148 | 20.80225 | 23.6444 | 23.09636 | 21.3323 | 20.85554 | 21.80574 | 1.440136 | 24.39393 | 20.31475 | 15 | 35
CATA | 41272896 | 153851 | 2016-10-06 | 22.75371 | 22.18358 | 20.25436 | 21.19658 | 22.19926 | 20.55924 | 21.75203 | 21.8068 | 23.72671 | 24.6523 | 22.10846 | 1.350202 | 24.6523 | 20.25436 | 15 | 35
CATA | 41272895 | 153847 | 2016-10-06 | 24.35816 | 22.71869 | 22.54344 | 21.26733 | 20.21733 | 22.5542 | 23.7483 | 21.89486 | 24.98584 | 23.69544 | 22.79836 | 1.448303 | 24.98584 | 20.21733 | 15 | 35
CATA | 9672968880 | 153967 | 2016-10-06 | 24.2 | 23.6 | 21 | 23.4 | 21.8 | 24.3 | 21.8 | 21.7 | 24.9 | 22.6 | 22.93 | 1.330873 | 24.9 | 21 | 15 | 35
CATA | 74995BJ00A | 150864 | 2016-10-07 | 22.83216 | 20.42875 | 20.01803 | 22.47282 | 22.05636 | 21.95814 | 23.5947 | 20.30285 | 24.59375 | 23.10318 | 22.13607 | 1.509261 | 24.59375 | 20.01803 | 15 | 35
CATA | FA407K0F00 | 151636 | 2016-10-07 | 24.79479 | 24.94144 | 23.90123 | 23.16913 | 21.75723 | 22.22315 | 21.82287 | 24.16882 | 22.74368 | 24.09068 | 23.3613 | 1.18701 | 24.94144 | 21.75723 | 15 | 35
CATA | E15590501 | 154069 | 2016-10-07 | 24.08257 | 21.40448 | 23.53284 | 20.27888 | 21.99671 | 23.8848 | 23.7275 | 24.23381 | 24.36628 | 20.10076 | 22.76086 | 1.664918 | 24.36628 | 20.10076 | 15 | 35
CATA AL | L90046298 | 154144 | 2016-10-10 | 20.79328 | 21.82611 | 24.84572 | 21.70087 | 21.60599 | 20.59768 | 21.09596 | 23.09558 | 20.04616 | 21.02494 | 21.66323 | 1.392338 | 24.84572 | 20.04616 | 15 | 35
CATA | 2730004 | 154201 | 2016-10-10 | 21.52282 | 22.83968 | 24.37101 | 23.21496 | 23.15877 | 23.26989 | 24.95544 | 24.21819 | 21.56252 | 21.73692 | 23.08502 | 1.207792 | 24.95544 | 21.52282 | 15 | 35
CATA | 712575 | 154052 | 2016-10-10 | 22.42356 | 21.63966 | 24.39282 | 22.49154 | 23.64167 | 21.37025 | 20.47664 | 21.61001 | 21.32123 | 22.59302 | 22.19604 | 1.167567 | 24.39282 | 20.47664 | 15 | 35
CATA | 412902 | 154040 | 2016-10-10 | 24.04966 | 23.28707 | 20.2194 | 22.12599 | 23.01373 | 23.36992 | 21.99791 | 20.27123 | 21.63848 | 24.4562 | 22.44296 | 1.458253 | 24.4562 | 20.2194 | 15 | 35
CATA | 9672968880 | 154232 | 2016-10-11 | 22.93437 | 24.28966 | 24.0367 | 22.00663 | 24.20696 | 20.92671 | 24.19535 | 24.98264 | 23.56845 | 23.17213 | 23.43196 | 1.217052 | 24.98264 | 20.92671 | 15 | 35
CATA | FA178D0F00 | 154229 | 2016-10-11 | 21.36755 | 23.59774 | 24.73565 | 21.80414 | 22.61673 | 23.69288 | 21.39401 | 23.58771 | 23.76707 | 21.80295 | 22.83664 | 1.191208 | 24.73565 | 21.36755 | 15 | 35
CATA | 9644497080 | 153377 | 2016-10-11 | 21.39241 | 22.45236 | 23.78919 | 21.83948 | 21.48028 | 20.48655 | 24.06444 | 22.6571 | 24.14446 | 21.56115 | 22.38674 | 1.262742 | 24.14446 | 20.48655 | 15 | 35
CATA | 9672968880 | 154256 | 2016-10-13 | 22.50184 | 21.05633 | 20.04128 | 22.73916 | 22.30974 | 22.41048 | 22.80508 | 23.62354 | 20.92087 | 20.46338 | 21.88717 | 1.177197 | 23.62354 | 20.04128 | 15 | 35
CATA | FA178D0F00 | 9011654 | 2016-10-13 | 23.58056 | 22.74923 | 23.65816 | 22.3202 | 23.55585 | 20.46441 | 21.92621 | 23.59953 | 23.55315 | 24.88643 | 23.02937 | 1.220285 | 24.88643 | 20.46441 | 15 | 35
CATA | 500332454 | 153956 | 2016-10-13 | 24.17376 | 24.27707 | 21.22525 | 24.32495 | 24.88307 | 21.72926 | 23.97723 | 24.86482 | 24.35674 | 21.26338 | 23.50755 | 1.482774 | 24.88307 | 21.22525 | 15 | 35
CATA AL | L90043599 | 154518 | 2016-10-14 | 23.63752 | 23.05091 | 24.37656 | 21.21458 | 23.00712 | 23.00981 | 21.14693 | 21.42502 | 21.45243 | 24.284 | 22.66049 | 1.260389 | 24.37656 | 21.14693 | 15 | 35
CATA | FA178D0F00 | 154468 | 2016-10-14 | 22.98668 | 21.67973 | 23.17662 | 24.47297 | 23.17346 | 21.22783 | 24.88463 | 23.87395 | 23.9953 | 21.971 | 23.14422 | 1.214353 | 24.88463 | 21.22783 | 15 | 35
CATA | 42109087 | 154209 | 2016-10-14 | 22.44967 | 21.0126 | 20.28296 | 22.07332 | 20.1423 | 22.0377 | 20.45442 | 23.92592 | 23.90412 | 22.08317 | 21.83662 | 1.376264 | 23.92592 | 20.1423 | 15 | 35
CATA | 500374277 | 154523 | 2016-10-14 | 21.47088 | 24.40717 | 23.30915 | 20.2771 | 23.32781 | 24.10789 | 22.81311 | 23.80845 | 24.01984 | 20.29892 | 22.78403 | 1.553526 | 24.40717 | 20.2771 | 15 | 35
CATA AL | L90046298 | 154627 | 2016-10-17 | 22.3 | 23.1 | 22.6 | 22.4 | 23.5 | 22.1 | 22.9 | 23.4 | 22.5 | 22.9 | 22.77 | 0.46916 | 23.5 | 22.1 | 15 | 35
CATA | 9801175580 | 154402 | 2016-10-17 | 24.00275 | 22.60229 | 23.11356 | 24.66166 | 22.60563 | 22.68981 | 23.77951 | 24.68511 | 21.37572 | 20.29329 | 22.98093 | 1.398317 | 24.68511 | 20.29329 | 15 | 35
CATA | 8134539 | 154447 | 2016-10-17 | 23.57057 | 21.95762 | 21.38566 | 22.64768 | 21.83688 | 20.8584 | 21.11865 | 21.8838 | 20.48677 | 21.42562 | 21.71716 | 0.8947586 | 23.57057 | 20.48677 | 15 | 35
CATA | 500332454 | 154608 | 2016-10-17 | 20.80123 | 24.24188 | 24.23089 | 22.63246 | 23.84959 | 20.43587 | 24.76771 | 22.5457 | 20.7665 | 23.26224 | 22.75341 | 1.602219 | 24.76771 | 20.43587 | 15 | 35
CATA AL | 712594 | 154591 | 2016-10-18 | 21.22804 | 24.77767 | 21.49931 | 21.1945 | 21.93045 | 20.25583 | 23.96668 | 22.38419 | 24.32269 | 21.42642 | 22.29858 | 1.531361 | 24.77767 | 20.25583 | 15 | 35
CATA | 411820 | 154028 | 2016-10-18 | 24.79751 | 23.44273 | 23.36074 | 23.34233 | 23.3385 | 24.94876 | 24.18034 | 22.98748 | 22.22596 | 23.08476 | 23.57091 | 0.8384441 | 24.94876 | 22.22596 | 15 | 35
CATA | 412864 | 154049 | 2016-10-18 | 23.21956 | 20.67994 | 24.74713 | 23.38025 | 20.33685 | 23.13447 | 20.13096 | 22.32751 | 22.91401 | 24.53089 | 22.54016 | 1.655244 | 24.74713 | 20.13096 | 15 | 35
CATA | 657D10104A | 154204 | 2016-10-18 | 21.98141 | 24.10786 | 22.38396 | 21.93925 | 23.32691 | 24.34741 | 22.34915 | 22.3813 | 24.22819 | 20.90549 | 22.79509 | 1.153446 | 24.34741 | 20.90549 | 15 | 35
CATA | FA303D5F00 | 147617 | 2016-10-19 | 20.69614 | 21.9083 | 24.45741 | 24.26539 | 21.60846 | 22.42262 | 22.70479 | 23.91539 | 21.96687 | 22.69664 | 22.6642 | 1.22254 | 24.45741 | 20.69614 | 15 | 35
CATA | 500374277 | 154804 | 2016-10-19 | 21.23318 | 20.93681 | 22.51878 | 21.91233 | 20.32864 | 22.40699 | 24.45485 | 20.78655 | 20.57663 | 24.55755 | 21.97123 | 1.527955 | 24.55755 | 20.32864 | 15 | 35
CATA | 8165562 | 154856 | 2016-10-19 | 20.88401 | 24.8662 | 23.24604 | 22.06168 | 20.25072 | 22.97207 | 23.02387 | 21.12968 | 23.10282 | 22.86888 | 22.4406 | 1.368596 | 24.8662 | 20.25072 | 15 | 35
CATA | FA303D5F00 | 149114 | 2016-10-20 | 23.97831 | 20.74459 | 24.74321 | 21.96095 | 22.03325 | 22.96543 | 21.89634 | 21.42224 | 20.62778 | 23.24997 | 22.36221 | 1.351036 | 24.74321 | 20.62778 | 15 | 35
CATA | L90043599 | 154927 | 2016-10-20 | 20.59233 | 24.43429 | 20.49624 | 24.40326 | 21.55383 | 23.2932 | 23.19591 | 23.9724 | 22.61745 | 21.17939 | 22.57383 | 1.523815 | 24.43429 | 20.49624 | 15 | 35
CATA | 8134539 | 154447 | 2016-10-20 | 23.33362 | 21.54882 | 21.38526 | 24.61216 | 20.91927 | 20.88119 | 24.21718 | 22.07058 | 21.98243 | 21.85192 | 22.28024 | 1.323331 | 24.61216 | 20.88119 | 15 | 35
CATA | 500376047 | 154725 | 2016-10-21 | 21.07817 | 21.16017 | 23.4906 | 23.25578 | 24.29834 | 23.34874 | 20.97885 | 22.22652 | 20.73151 | 20.98706 | 22.15557 | 1.330938 | 24.29834 | 20.73151 | 15 | 35
CATA | 41218852 | 154383 | 2016-10-21 | 21.53892 | 21.04866 | 24.98559 | 24.00607 | 22.40654 | 22.5252 | 21.23362 | 23.58703 | 20.5111 | 20.04777 | 22.18905 | 1.608085 | 24.98559 | 20.04777 | 15 | 35
CATA | 8165562 | 155031 | 2016-10-21 | 23.37848 | 21.06134 | 22.63117 | 21.59652 | 24.77622 | 22.49405 | 23.91148 | 24.18589 | 23.39165 | 22.46828 | 22.98951 | 1.159048 | 24.77622 | 21.06134 | 15 | 35
CATA | FA407K0F00 | 154457 | 24/10/20105 | 22.84577 | 21.41198 | 20.6631 | 21.10532 | 23.39809 | 24.32441 | 24.72103 | 24.49205 | 23.16203 | 22.44759 | 22.85714 | 1.446242 | 24.72103 | 20.6631 | 15 | 35
CATA | 9801175580 | 154397 | 24/10/20106 | 23.36466 | 24.16817 | 24.38493 | 22.11503 | 23.16363 | 24.41009 | 21.25243 | 24.60455 | 20.44665 | 21.5546 | 22.94647 | 1.506381 | 24.60455 | 20.44665 | 15 | 35
CATA | FA178D0F00 | 154969 | 24/10/20106 | 20.54009 | 23.03792 | 24.21806 | 21.6739 | 24.42196 | 22.52302 | 21.16222 | 21.82592 | 23.07984 | 20.43391 | 22.29168 | 1.409265 | 24.42196 | 20.43391 | 15 | 35
CATA | 26400121 | 155222 | 2016-10-25 | 23.28574 | 22.3951 | 21.84791 | 22.06887 | 22.69628 | 20.81818 | 22.41233 | 24.83696 | 22.6709 | 22.32969 | 22.5362 | 1.033909 | 24.83696 | 20.81818 | 15 | 35
CATA | PS-904698 | 155194 | 2016-10-25 | 20.95609 | 24.54404 | 23.18306 | 20.43352 | 22.33159 | 21.96944 | 21.58798 | 24.99792 | 23.72007 | 24.00785 | 22.77316 | 1.55263 | 24.99792 | 20.43352 | 15 | 35
CATA | 41211594 | 155199 | 2016-10-25 | 20.39843 | 23.33653 | 24.964 | 21.49894 | 23.59123 | 23.4563 | 24.50578 | 22.63878 | 22.4368 | 23.65168 | 23.04785 | 1.360819 | 24.964 | 20.39843 | 15 | 35
CATA AL | 712568 | 155302 | 2016-10-26 | 21.62414 | 24.79267 | 24.0159 | 21.01714 | 24.81527 | 20.66744 | 23.36392 | 21.49206 | 23.19549 | 24.56561 | 22.95497 | 1.622134 | 24.81527 | 20.66744 | 15 | 35
CATA | 9672968880 | 154619 | 2016-10-26 | 24.37555 | 22.48187 | 23.23208 | 21.99991 | 24.96362 | 22.50704 | 20.10947 | 24.64347 | 21.31903 | 23.82149 | 22.94535 | 1.557784 | 24.96362 | 20.10947 | 15 | 35
CATA | FA178D0F00 | 155240 | 2016-10-26 | 21.29251 | 21.10242 | 21.86226 | 24.64817 | 23.88394 | 21.49289 | 21.37639 | 22.56006 | 21.95248 | 22.54372 | 22.27148 | 1.174156 | 24.64817 | 21.10242 | 15 | 35
CATA | 8134539 | 154447 | 2016-10-26 | 23.33397 | 23.33335 | 22.61769 | 21.41053 | 21.99615 | 24.67944 | 23.53798 | 22.62605 | 22.19673 | 23.91241 | 22.96443 | 0.9785383 | 24.67944 | 21.41053 | 15 | 35
CATA AL | L90046287 | 155414 | 2016-10-27 | 21.8889 | 23.74677 | 23.03583 | 20.45469 | 24.86588 | 22.81241 | 21.57964 | 24.87877 | 22.40048 | 24.41326 | 23.00766 | 1.479194 | 24.87877 | 20.45469 | 15 | 35
CATA | 41219345 | 155396 | 2016-10-27 | 23.7218 | 20.28006 | 20.38325 | 22.92609 | 24.22163 | 22.71857 | 20.97395 | 21.23452 | 21.70092 | 24.14654 | 22.23073 | 1.514732 | 24.22163 | 20.28006 | 15 | 35
CATA | PS-901366 | 155413 | 2016-10-27 | 20.60992 | 22.37209 | 21.98332 | 22.52093 | 20.34457 | 20.07511 | 23.9113 | 20.55213 | 22.91133 | 22.56037 | 21.78411 | 1.300251 | 23.9113 | 20.07511 | 15 | 35
CATA | PS-902653 | 155412 | 2016-10-27 | 23.29588 | 20.55284 | 24.50831 | 20.07581 | 21.85979 | 24.51329 | 23.51866 | 20.08152 | 24.34556 | 23.07028 | 22.58219 | 1.80581 | 24.51329 | 20.07581 | 15 | 35
CATA | 41272896 | 153731 | 2016-10-28 | 23.46973 | 22.59821 | 24.39543 | 23.01263 | 23.99136 | 24.35777 | 22.95742 | 23.75854 | 23.79485 | 23.43655 | 23.57725 | 0.5984399 | 24.39543 | 22.59821 | 15 | 35
CATA | 13273023 | 155478 | 2016-10-28 | 21.62677 | 22.95817 | 22.35785 | 20.88104 | 20.31412 | 20.4478 | 21.89997 | 22.85441 | 21.58864 | 24.80436 | 21.97331 | 1.352184 | 24.80436 | 20.31412 | 15 | 35
CATA | FA178D0F00 | 155484 | 2016-10-28 | 21.80885 | 22.48724 | 22.09689 | 23.96937 | 24.17672 | 23.06226 | 24.2298 | 23.80778 | 20.29899 | 20.55785 | 22.64958 | 1.453811 | 24.2298 | 20.29899 | 15 | 35
CATA | 8138414 | 155409 | 2016-10-31 | 22.45631 | 21.73893 | 23.25709 | 20.67449 | 21.83839 | 24.71612 | 20.96468 | 20.30657 | 23.78976 | 20.12839 | 21.98707 | 1.551384 | 24.71612 | 20.12839 | 15 | 35
CATA | 41218938 | 155516 | 2016-10-31 | 21.92457 | 20.42468 | 22.72329 | 22.10247 | 23.54206 | 22.46043 | 21.91334 | 20.65695 | 24.2096 | 21.89706 | 22.18545 | 1.153317 | 24.2096 | 20.42468 | 15 | 35
CATA | 41020002 | 155570 | 2016-10-31 | 22.93877 | 24.80608 | 21.39943 | 24.60473 | 21.12981 | 24.14531 | 24.3662 | 24.99205 | 20.53916 | 22.57405 | 23.14956 | 1.668674 | 24.99205 | 20.53916 | 15 | 35
CATA | 8134539 | 154447 | 2016-11-02 | 20.0804 | 24.4564 | 20.43145 | 20.25734 | 21.15642 | 23.57981 | 21.99014 | 20.26126 | 21.63067 | 21.43266 | 21.52766 | 1.478507 | 24.4564 | 20.0804 | 15 | 35
CATA | 500376047 | 155595 | 2016-11-02 | 23.43161 | 24.76071 | 22.1726 | 23.91004 | 22.23132 | 20.15697 | 21.9711 | 21.72955 | 21.9136 | 20.90818 | 22.31857 | 1.376713 | 24.76071 | 20.15697 | 15 | 35
CATA | 504208950/10 | 155596 | 2016-11-02 | 21.25185 | 23.45925 | 23.93467 | 24.46599 | 23.48665 | 24.72913 | 24.81729 | 21.1536 | 23.86417 | 22.29306 | 23.34556 | 1.344971 | 24.81729 | 21.1536 | 15 | 35
CATA | 5514110 | 155617 | 2016-11-03 | 24.96715 | 23.52936 | 21.21277 | 24.17188 | 20.30326 | 22.29248 | 21.81454 | 22.56046 | 23.13839 | 24.96165 | 22.89519 | 1.557999 | 24.96715 | 20.30326 | 15 | 35
CATA | 5613110 | 155622 | 2016-11-03 | 22.08756 | 23.00922 | 22.38476 | 20.68403 | 22.9344 | 21.06797 | 24.03853 | 23.34068 | 21.0722 | 24.50764 | 22.5127 | 1.296204 | 24.50764 | 20.68403 | 15 | 35
CATA | 5611100 | 155621 | 2016-11-03 | 23.68803 | 21.00469 | 23.90462 | 24.90867 | 22.73819 | 24.78607 | 21.30148 | 23.8698 | 22.70438 | 20.94377 | 22.98497 | 1.495525 | 24.90867 | 20.94377 | 15 | 35
CATA | 41272895 | 155801 | 2016-11-04 | 23.63831 | 24.06767 | 22.755 | 24.56442 | 22.68284 | 20.2509 | 23.61957 | 23.90133 | 22.6331 | 22.00125 | 23.01144 | 1.248999 | 24.56442 | 20.2509 | 15 | 35
CATA | 500376047 | 155476 | 2016-11-04 | 24.03436 | 20.45796 | 24.20258 | 20.7425 | 20.63268 | 23.10158 | 23.05246 | 23.64608 | 23.32617 | 24.87949 | 22.80759 | 1.611683 | 24.87949 | 20.45796 | 15 | 35
CATA | 41272896 | 155844 | 2016-11-04 | 20.57536 | 20.93567 | 23.91967 | 21.17072 | 20.59003 | 21.09268 | 24.9332 | 22.64799 | 20.1388 | 24.35195 | 22.03561 | 1.774921 | 24.9332 | 20.1388 | 15 | 35
CATA | 412891 | 155915 | 2016-11-07 | 22.75191 | 22.23059 | 23.94637 | 23.55268 | 24.57188 | 22.97907 | 23.02537 | 21.598 | 20.2477 | 24.55457 | 22.94582 | 1.343899 | 24.57188 | 20.2477 | 15 | 35
CATA | 812333 | 155926 | 2016-11-07 | 22.53877 | 21.77382 | 23.12468 | 20.13686 | 23.24958 | 21.16055 | 21.46015 | 24.77652 | 20.47952 | 21.53729 | 22.02377 | 1.408885 | 24.77652 | 20.13686 | 15 | 35
CATA | 8138414 | 155802 | 2016-11-07 | 24.62769 | 23.50405 | 24.69296 | 22.41367 | 20.57329 | 23.66212 | 24.37512 | 20.07229 | 24.36708 | 21.97779 | 23.02661 | 1.693447 | 24.69296 | 20.07229 | 15 | 35
CATA | FA178D0F00 | 155695 | 2016-11-08 | 21.55601 | 21.91336 | 24.85318 | 21.48419 | 23.27021 | 22.76212 | 23.09818 | 21.48218 | 22.45151 | 21.92783 | 22.47988 | 1.06385 | 24.85318 | 21.48218 | 15 | 35
CATA | 504208950/10 | 155969 | 2016-11-08 | 24.29224 | 20.8467 | 20.36553 | 21.95833 | 21.52126 | 23.25236 | 24.17743 | 23.40367 | 21.35036 | 20.31237 | 22.14803 | 1.520886 | 24.29224 | 20.31237 | 15 | 35
CATA | 41007813 | 156020 | 2016-11-08 | 24.96393 | 24.65373 | 21.36891 | 22.72052 | 24.84865 | 21.98471 | 22.27762 | 21.14388 | 21.28911 | 24.90903 | 23.01601 | 1.643665 | 24.96393 | 21.14388 | 15 | 35
CATA | 712325 | 156167 | 2016-11-09 | 23.73639 | 23.89841 | 24.03929 | 21.3857 | 22.82008 | 20.30075 | 24.03645 | 23.12176 | 20.10687 | 21.76765 | 22.52133 | 1.528999 | 24.03929 | 20.10687 | 15 | 35
CATA | 20202 | 155854 | 2016-11-09 | 20.35465 | 23.71254 | 20.44845 | 21.02504 | 20.83873 | 21.92936 | 24.28249 | 23.08427 | 21.14306 | 24.22207 | 22.10407 | 1.57411 | 24.28249 | 20.35465 | 15 | 35
CATA | 8134539 | 155890 | 2016-11-09 | 23.44577 | 21.90182 | 24.81629 | 22.77757 | 24.35239 | 22.77573 | 20.97424 | 24.02246 | 24.91393 | 22.54355 | 23.25238 | 1.291684 | 24.91393 | 20.97424 | 15 | 35
CATA | 41000481 | 156112 | 2016-11-10 | 23.04751 | 24.99798 | 23.84035 | 22.90163 | 20.73242 | 21.92473 | 24.29235 | 23.54992 | 24.65713 | 22.64935 | 23.25934 | 1.298598 | 24.99798 | 20.73242 | 15 | 35
CATA | 41218938 | 156201 | 2016-11-10 | 22.98066 | 24.35897 | 24.57827 | 23.11187 | 22.91355 | 20.26035 | 21.50015 | 24.74186 | 20.43061 | 23.48725 | 22.83635 | 1.623399 | 24.74186 | 20.26035 | 15 | 35
CATA | 41007813 | 155940 | 2016-11-10 | 24.40246 | 24.09874 | 24.96416 | 23.63217 | 20.6919 | 23.90117 | 21.2923 | 24.93976 | 22.36553 | 24.91936 | 23.52075 | 1.550078 | 24.96416 | 20.6919 | 15 | 35
CATA | 504208950/10 | 156071 | 2016-11-11 | 20.61997 | 20.52084 | 21.21069 | 21.38826 | 22.75166 | 20.42678 | 23.89113 | 22.83106 | 22.58424 | 24.69489 | 22.09195 | 1.487575 | 24.69489 | 20.42678 | 15 | 35
CATA | FA178D0F00 | 156318 | 2016-11-11 | 22.06948 | 23.09934 | 22.58753 | 20.54593 | 24.32568 | 23.57013 | 20.63558 | 22.91998 | 21.86238 | 23.7306 | 22.53466 | 1.265362 | 24.32568 | 20.54593 | 15 | 35
CATA | 41000481 | 156200 | 2016-11-11 | 21.45628 | 23.83189 | 20.50148 | 23.56358 | 20.73197 | 23.81163 | 20.44258 | 20.02012 | 22.95965 | 20.75173 | 21.80709 | 1.552209 | 23.83189 | 20.02012 | 15 | 35
CATA | 504000146 | 156451 | 2016-11-14 | 24.16938 | 20.88054 | 20.54777 | 22.1582 | 21.95581 | 24.74506 | 24.40395 | 24.44355 | 21.7307 | 21.55064 | 22.65856 | 1.609624 | 24.74506 | 20.54777 | 15 | 35
CATA | 17012BJ50 | 148112 | 2016-11-14 | 20.58545 | 24.15484 | 24.12789 | 24.03892 | 23.27147 | 20.18819 | 21.70896 | 24.39025 | 20.066 | 22.12281 | 22.46548 | 1.75168 | 24.39025 | 20.066 | 15 | 35
CATA | 9644497580 | 156386 | 2016-11-14 | 20.65798 | 22.4006 | 21.84998 | 22.04285 | 23.46379 | 22.219 | 21.85658 | 24.24162 | 23.40715 | 22.88032 | 22.50199 | 1.025075 | 24.24162 | 20.65798 | 15 | 35
CATA | 500374277 | 156532 | 2016-11-15 | 22.49484 | 20.40302 | 21.88239 | 24.75043 | 20.11351 | 23.1456 | 24.41818 | 24.72893 | 22.78662 | 20.13246 | 22.4856 | 1.83449 | 24.75043 | 20.11351 | 15 | 35
CATA | FA178D0F00 | 156533 | 2016-11-15 | 24.3452 | 23.3921 | 20.53738 | 24.20856 | 23.08042 | 23.95538 | 21.77384 | 21.10307 | 20.10572 | 23.53482 | 22.60365 | 1.584698 | 24.3452 | 20.10572 | 15 | 35
CATA | 8188700 | 156454 | 2016-11-15 | 20.67006 | 23.32252 | 23.92418 | 22.28881 | 21.92939 | 22.93167 | 22.59306 | 22.15997 | 21.89981 | 24.09542 | 22.58149 | 1.03137 | 24.09542 | 20.67006 | 15 | 35
CATA | 41215171 | 156619 | 2016-11-16 | 20.4209 | 24.69997 | 22.47038 | 23.5982 | 24.35974 | 24.70402 | 23.57921 | 23.87794 | 23.33182 | 22.55639 | 23.35986 | 1.293176 | 24.70402 | 20.4209 | 15 | 35
CATA | PS-903013 | 156682 | 2016-11-16 | 20.05886 | 20.467 | 24.76082 | 24.03126 | 20.79887 | 23.57897 | 23.02236 | 22.23401 | 23.33477 | 20.28466 | 22.25716 | 1.730923 | 24.76082 | 20.05886 | 15 | 35
CATA | FA178D0F00 | 156675 | 2016-11-16 | 23.23379 | 24.91031 | 24.15475 | 23.36248 | 24.69475 | 22.16715 | 21.62239 | 20.76283 | 21.02538 | 24.45882 | 23.03927 | 1.550957 | 24.91031 | 20.76283 | 15 | 35
CATA | 812055 | 156644 | 2016-11-17 | 24.20651 | 23.57801 | 22.65457 | 24.65227 | 24.82311 | 20.31086 | 20.82157 | 20.70556 | 24.63883 | 24.71224 | 23.11035 | 1.846921 | 24.82311 | 20.31086 | 15 | 35
CATA | 813148 | 156763 | 2016-11-17 | 23.26011 | 23.03525 | 22.5036 | 20.00692 | 22.06774 | 24.648 | 24.99483 | 20.82283 | 23.50593 | 24.32404 | 22.91693 | 1.616521 | 24.99483 | 20.00692 | 15 | 35
CATA | 712547 | 156652 | 2016-11-17 | 20.06493 | 21.68918 | 22.79622 | 22.78829 | 21.02973 | 24.15035 | 24.03295 | 23.77996 | 24.59385 | 20.97998 | 22.59054 | 1.572123 | 24.59385 | 20.06493 | 15 | 35
CATA AL | L90046298 | 156860 | 2016-11-18 | 21.71659 | 21.82636 | 20.61232 | 24.06758 | 21.16316 | 23.04902 | 21.02692 | 20.77616 | 21.60389 | 21.81695 | 21.76589 | 1.064518 | 24.06758 | 20.61232 | 15 | 35
CATA | 9672968880 | 156789 | 2016-11-18 | 22.60766 | 22.8407 | 22.58959 | 24.89358 | 24.69865 | 21.74292 | 23.31711 | 21.43367 | 24.69112 | 22.89229 | 23.17073 | 1.226241 | 24.89358 | 21.43367 | 15 | 35
CATA | 8165562 | 156841 | 2016-11-18 | 24.89677 | 24.49922 | 21.81587 | 20.10444 | 20.86136 | 24.30736 | 22.15531 | 21.46255 | 24.75344 | 20.87012 | 22.57264 | 1.849225 | 24.89677 | 20.10444 | 15 | 35
CATA | 41033659 | 156775 | 2016-11-18 | 23.69173 | 22.74077 | 23.9 | 22.44531 | 22.4 | 22.7 | 23 | 22.4 | 22.3 | 23.98201 | 22.95598 | 0.6589829 | 23.98201 | 22.3 | 15 | 35
CATA AL | L90046287 | 156858 | 2016-11-21 | 21.68772 | 21.70151 | 21.59214 | 21.7751 | 24.5674 | 24.82651 | 21.13542 | 24.21303 | 20.55438 | 22.33224 | 22.43855 | 1.524112 | 24.82651 | 20.55438 | 15 | 35
CATA | 8134539 | 155890 | 2016-11-21 | 21.70355 | 24.82644 | 20.50434 | 21.96652 | 21.57267 | 24.4685 | 23.89095 | 24.31105 | 23.98302 | 21.34236 | 22.85694 | 1.582154 | 24.82644 | 20.50434 | 15 | 35
CATA | 812054 | 156963 | 2016-11-21 | 23.73056 | 24.45373 | 22.92197 | 22.68021 | 22.2861 | 22.42288 | 23.58252 | 21.35541 | 21.19934 | 22.59172 | 22.72244 | 1.015481 | 24.45373 | 21.19934 | 15 | 35
CATA | 9672968880 | 156920 | 2016-11-21 | 21.58149 | 21.5426 | 23.17857 | 22.15327 | 21.17867 | 24.87173 | 24.90189 | 23.95897 | 22.34592 | 22.96638 | 22.86795 | 1.353886 | 24.90189 | 21.17867 | 15 | 35
CATA | 657A14026A | 156810 | 2016-11-22 | 23.98284 | 20.51186 | 24.31997 | 22.67813 | 23.55363 | 24.52107 | 23.44485 | 22.76081 | 20.90732 | 23.22884 | 22.99093 | 1.346142 | 24.52107 | 20.51186 | 15 | 35
CATA | 657A12999A | 156811 | 2016-11-22 | 22.11158 | 22.00542 | 20.91815 | 21.48158 | 20.50913 | 21.62393 | 20.46627 | 21.59048 | 23.55237 | 22.82819 | 21.70871 | 0.9765619 | 23.55237 | 20.46627 | 15 | 35
CATA | 9672968880 | 156993 | 2016-11-22 | 22.29994 | 23.23068 | 21.68554 | 20.33862 | 23.10312 | 24.45478 | 21.75051 | 21.41893 | 22.64103 | 24.07511 | 22.49983 | 1.261615 | 24.45478 | 20.33862 | 15 | 35
CATA | 42109089 | 156832 | 2016-11-23 | 24.36211 | 21.05079 | 24.004 | 21.94334 | 20.26033 | 21.76842 | 22.09662 | 20.7408 | 23.07417 | 21.39298 | 22.06936 | 1.360105 | 24.36211 | 20.26033 | 15 | 35
CATA | 412866 | 157146 | 2016-11-23 | 24.29961 | 20.97992 | 21.66327 | 21.89393 | 23.22478 | 20.20801 | 21.35905 | 22.23668 | 23.02618 | 20.30604 | 21.91975 | 1.311899 | 24.29961 | 20.20801 | 15 | 35
CATA | 812081 | 157147 | 2016-11-23 | 21.26416 | 24.58009 | 21.59259 | 22.69892 | 24.03293 | 22.33445 | 24.8687 | 23.004 | 24.34577 | 22.04714 | 23.07687 | 1.301416 | 24.8687 | 21.26416 | 15 | 35
CATA | 9678425980 | 156213 | 2016-11-24 | 21.00663 | 24.60725 | 24.93248 | 20.9304 | 21.96661 | 24.60484 | 23.58688 | 22.99939 | 23.90192 | 21.37339 | 22.99098 | 1.564213 | 24.93248 | 20.9304 | 15 | 35
CATA | 8134539 | 152525 | 2016-11-24 | 20.08596 | 22.88228 | 22.85141 | 22.78102 | 24.71485 | 21.6097 | 20.4837 | 20.66999 | 23.70903 | 22.42889 | 22.22168 | 1.490003 | 24.71485 | 20.08596 | 15 | 35
CATA | 41000481 | 156382 | 2016-11-24 | 24.21152 | 21.34884 | 22.789 | 20.98048 | 22.36831 | 22.0797 | 24.89958 | 22.45888 | 22.26781 | 22.39004 | 22.57942 | 1.183382 | 24.89958 | 20.98048 | 15 | 35
CATA AL | L90046288 | 157313 | 2016-11-25 | 23.81659 | 24.89294 | 22.39241 | 24.43835 | 24.98872 | 22.81543 | 24.40936 | 21.90279 | 23.98522 | 22.62923 | 23.6271 | 1.107693 | 24.98872 | 21.90279 | 15 | 35
CATA | 41000481 | 156383 | 2016-11-25 | 20.73191 | 20.79353 | 21.36978 | 24.68676 | 20.49824 | 21.51741 | 22.93134 | 21.27392 | 21.28294 | 21.3297 | 21.64155 | 1.257904 | 24.68676 | 20.49824 | 15 | 35
CATA | 41026391 | 152419 | 2016-11-25 | 24.21594 | 23.112 | 20.91655 | 24.5565 | 22.79576 | 23.79189 | 21.60054 | 23.12366 | 24.20843 | 21.60097 | 22.99222 | 1.261132 | 24.5565 | 20.91655 | 15 | 35
CATA | 41218938 | 157329 | 2016-11-25 | 23.5 | 21.2 | 20.8 | 23.4 | 21.2 | 22.5 | 23 | 23.5 | 22.4 | 22 | 22.35 | 1.020076 | 23.5 | 20.8 | 15 | 35
CATA | 17012BJ50 | 9011746 | 2016-11-28 | 23.36829 | 22.57439 | 24.31004 | 21.63848 | 24.55357 | 23.41799 | 22.86109 | 24.80223 | 24.19715 | 24.60652 | 23.63297 | 1.040825 | 24.80223 | 21.63848 | 15 | 35
CATA | 9672968880 | 157494 | 2016-11-28 | 20.87118 | 21.93224 | 20.73962 | 22.07068 | 24.89451 | 20.2728 | 24.93992 | 21.00935 | 24.1874 | 23.84307 | 22.47608 | 1.818836 | 24.93992 | 20.2728 | 15 | 35
CATA | FA178D0F00 | 157504 | 2016-11-28 | 22.40098 | 22.39058 | 22.92602 | 22.33721 | 22.46197 | 20.78936 | 22.02446 | 22.29189 | 23.29499 | 22.3 | 22.32175 | 0.6481775 | 23.29499 | 20.78936 | 15 | 35
CATA | 41288442 | 157530 | 2016-11-29 | 21.63171 | 22.2327 | 20.37381 | 21.3361 | 20.43041 | 20.8669 | 20.43242 | 22.71666 | 23.25507 | 22.16308 | 21.54389 | 1.028208 | 23.25507 | 20.37381 | 15 | 35
CATA | 41218938 | 157587 | 2016-11-29 | 21.5422 | 21.16531 | 21.73446 | 23.53425 | 21.78013 | 22.58097 | 22.09063 | 22.17282 | 24.37767 | 22.61967 | 22.35981 | 0.9716737 | 24.37767 | 21.16531 | 15 | 35
CATA | 41019981 | 157476 | 2016-11-29 | 23.81639 | 23.22834 | 21.46115 | 23.63398 | 20.6549 | 22.40463 | 22.23555 | 24.82041 | 20.41588 | 23.1 | 22.57712 | 1.419714 | 24.82041 | 20.41588 | 15 | 35
CATA | 41218938 | 157609 | 2016-11-30 | 23.24663 | 22.80826 | 20.14819 | 21.04769 | 20.13858 | 24.2158 | 24.47385 | 22.16411 | 22.53772 | 21.97875 | 22.27596 | 1.512651 | 24.47385 | 20.13858 | 15 | 35
CATA | 41025107 | 157617 | 2016-11-30 | 22.0404 | 23.48034 | 24.54173 | 23.50384 | 21.59548 | 22.3678 | 21.70335 | 24.31456 | 21.90035 | 21.95195 | 22.73998 | 1.115328 | 24.54173 | 21.59548 | 15 | 35
CATA | FA178D0F00 | 157624 | 2016-11-30 | 22.09244 | 24.31703 | 21.29877 | 24.39384 | 23.20647 | 22.35421 | 22.03623 | 22.37406 | 21.81152 | 20.57679 | 22.44614 | 1.219849 | 24.39384 | 20.57679 | 15 | 35
CATA | 41218938 | 157760 | 2016-12-01 | 20.97396 | 20.33071 | 21.78645 | 24.32263 | 20.06798 | 23.55977 | 24.42586 | 23.35007 | 23.59731 | 20.66684 | 22.30816 | 1.716964 | 24.42586 | 20.06798 | 15 | 35
CATA | 500340447 | 157099 | 2016-12-01 | 22.86025 | 23.03245 | 24.70133 | 21.06347 | 22.94771 | 21.15651 | 20.67042 | 23.64002 | 24.9474 | 21.00736 | 22.60269 | 1.566576 | 24.9474 | 20.67042 | 15 | 35
CATA | 13478989 | 157780 | 2016-12-01 | 21.75539 | 24.21721 | 23.42318 | 22.53677 | 24.23245 | 20.68272 | 20.51778 | 22.66236 | 22.56933 | 22.76222 | 22.53594 | 1.277018 | 24.23245 | 20.51778 | 15 | 35
CATA | 500368529 | 157761 | 2016-12-02 | 24.63694 | 22.6218 | 22.53899 | 23.20541 | 23.18144 | 21.85695 | 23.32184 | 22.03016 | 24.27849 | 20.4687 | 22.81407 | 1.2091 | 24.63694 | 20.4687 | 15 | 35
CATA | 41210374 | 157859 | 2016-12-02 | 21.99933 | 24.69044 | 23.50651 | 23.95675 | 22.70947 | 21.16827 | 22.9657 | 21.56276 | 22.9582 | 23.13025 | 22.86477 | 1.07358 | 24.69044 | 21.16827 | 15 | 35
CATA | 41218938 | 157862 | 2016-12-02 | 24.15409 | 21.47284 | 22.56484 | 20.72178 | 24.30913 | 21.48071 | 20.51418 | 20.90447 | 24.99762 | 21.14686 | 22.22665 | 1.669342 | 24.99762 | 20.51418 | 15 | 35
CATA | 42109089 | 157692 | 2016-12-05 | 22.85737 | 23.94595 | 24.03757 | 23.73333 | 22.64361 | 23.97629 | 20.25451 | 23.45511 | 21.29836 | 23.01535 | 22.92174 | 1.255613 | 24.03757 | 20.25451 | 15 | 35
CATA | 42109087 | 155518 | 2016-12-05 | 24.77023 | 22.66103 | 22.33975 | 20.49948 | 24.35776 | 20.75284 | 24.99104 | 24.74644 | 24.10675 | 24.15869 | 23.3384 | 1.675541 | 24.99104 | 20.49948 | 15 | 35
CATA | 5552234 | 157832 | 2016-12-05 | 20.52268 | 20.42265 | 23.33447 | 21.09089 | 21.05101 | 23.80383 | 23.85136 | 23.32649 | 20.6757 | 24.28749 | 22.23665 | 1.600195 | 24.28749 | 20.42265 | 15 | 35
CATA | 74995BJ00A | 156268 | 2016-12-07 | 21.9227 | 21.38331 | 20.90477 | 20.50472 | 20.92262 | 22.00352 | 22.50674 | 22.57946 | 20.89443 | 21.30078 | 21.4923 | 0.7233142 | 22.57946 | 20.50472 | 15 | 35
CATA | 712599 | 158012 | 2016-12-07 | 21.06081 | 21.12445 | 21.31142 | 24.92397 | 22.63624 | 23.1374 | 22.19763 | 22.75238 | 20.92989 | 20.39308 | 22.04673 | 1.361433 | 24.92397 | 20.39308 | 15 | 35
CATA | FA303D5F00 | 154771 | 2016-12-07 | 21.7968 | 20.93372 | 23.4121 | 24.7573 | 23.83892 | 20.29654 | 20.89268 | 21.02533 | 21.82623 | 21.93507 | 22.07147 | 1.461272 | 24.7573 | 20.29654 | 15 | 35
CATA | 712988 | 158174 | 2016-12-09 | 24.20319 | 20.91918 | 24.78813 | 24.55639 | 21.9334 | 21.89611 | 24.85983 | 24.74139 | 22.32487 | 20.89548 | 23.1118 | 1.666822 | 24.85983 | 20.89548 | 15 | 35
CATA | 500332454 | 157527 | 2016-12-09 | 21.35015 | 24.12905 | 20.48488 | 21.7415 | 23.4881 | 24.27753 | 20.49605 | 23.43379 | 23.6253 | 24.40578 | 22.74321 | 1.561427 | 24.40578 | 20.48488 | 15 | 35
CATA | 42109087 | 156777 | 2016-12-09 | 24.54925 | 22.63848 | 22.25535 | 20.91786 | 23.40739 | 24.48079 | 24.32692 | 24.71603 | 23.69025 | 23.80573 | 23.4788 | 1.216459 | 24.71603 | 20.91786 | 15 | 35
CATA | 5802019966 | 156581 | 2016-12-12 | 23.74731 | 21.65524 | 24.65249 | 22.28686 | 23.32502 | 21.28951 | 21.01212 | 21.10682 | 22.47127 | 21.98452 | 22.35312 | 1.215617 | 24.65249 | 21.01212 | 15 | 35
CATA | FA178D0F00 | 158376 | 2016-12-12 | 20.29596 | 20.7425 | 23.10002 | 22.85027 | 24.90317 | 24.5367 | 20.0987 | 23.44644 | 22.04796 | 23.13583 | 22.51575 | 1.687232 | 24.90317 | 20.0987 | 15 | 35
CATA | 2640071 | 158344 | 2016-12-12 | 20.2246 | 23.25874 | 24.97346 | 24.80764 | 21.06211 | 22.49263 | 23.63255 | 24.01366 | 20.74916 | 24.44876 | 22.96633 | 1.748847 | 24.97346 | 20.2246 | 15 | 35
CATA AL | L90046297 | 158456 | 2016-12-13 | 24.3792 | 20.45229 | 21.06445 | 24.47603 | 24.90946 | 24.8042 | 22.48142 | 24.92831 | 22.31877 | 22.44429 | 23.22584 | 1.682238 | 24.92831 | 20.45229 | 15 | 35
CATA | 412902 | 158414 | 2016-12-13 | 23.37043 | 21.76085 | 22.13346 | 21.11434 | 23.66237 | 20.21857 | 23.88114 | 21.61728 | 20.34314 | 22.24359 | 22.03452 | 1.297527 | 23.88114 | 20.21857 | 15 | 35
CATA | 41217198 | 158459 | 2016-12-13 | 23.02867 | 24.58756 | 22.56436 | 20.03242 | 20.00682 | 24.82906 | 22.99476 | 22.07237 | 23.26809 | 23.30747 | 22.66916 | 1.624617 | 24.82906 | 20.00682 | 15 | 35
CATA | 9672968880 | 158465 | 2016-12-13 | 22.76115 | 20.89252 | 22.03753 | 23.46454 | 20.87471 | 23.28427 | 23.4918 | 24.57647 | 23.88819 | 23.27078 | 22.8542 | 1.229954 | 24.57647 | 20.87471 | 15 | 35
CATA | 42109089 | 157943 | 2016-12-14 | 21.52664 | 24.23931 | 22.92639 | 22.60357 | 22.43033 | 22.62019 | 21.43156 | 22.72941 | 24.79737 | 24.94215 | 23.02469 | 1.241309 | 24.94215 | 21.43156 | 15 | 35
CATA | 74994BJ00A | 156265 | 2016-12-14 | 24.02004 | 23.27586 | 23.44952 | 23.39793 | 20.45865 | 24.21329 | 20.76742 | 24.12314 | 23.48487 | 23.38856 | 23.05793 | 1.333579 | 24.21329 | 20.45865 | 15 | 35
CATA | 41272895 | 158301 | 2016-12-14 | 23.9485 | 22.81961 | 22.73165 | 22.4 | 21.91707 | 22.04187 | 23.99517 | 23.4 | 22.71855 | 23.1 | 22.90724 | 0.7155785 | 23.99517 | 21.91707 | 15 | 35
CATA | 41218938 | 158660 | 2016-12-15 | 22.77703 | 20.81558 | 24.48607 | 23.09579 | 24.86615 | 22.93432 | 22.29579 | 24.45978 | 23.24757 | 22.48069 | 23.14588 | 1.214305 | 24.86615 | 20.81558 | 15 | 35
CATA | 504000146 | 158674 | 2016-12-15 | 22.07758 | 24.71845 | 22.20027 | 24.22263 | 21.49141 | 23.17646 | 23.21133 | 24.13093 | 20.08295 | 21.18425 | 22.64963 | 1.496199 | 24.71845 | 20.08295 | 15 | 35
CATA | 504003391 | 158661 | 2016-12-15 | 21.30379 | 24.06035 | 20.67712 | 21.67484 | 24.4587 | 22.42903 | 24.66372 | 23.87005 | 21.1884 | 23.42472 | 22.77507 | 1.494002 | 24.66372 | 20.67712 | 15 | 35
CATA AL | L90106527 | 158359 | 2016-12-16 | 21.99501 | 21.72718 | 22.52289 | 20.97519 | 24.5209 | 22.53965 | 23.39966 | 22.36441 | 22.63588 | 21.64929 | 22.43301 | 0.98818 | 24.5209 | 20.97519 | 15 | 35
CATA | 712575 | 158780 | 2016-12-16 | 21.46315 | 20.48183 | 20.35057 | 21.31415 | 24.97286 | 20.55423 | 24.40494 | 20.57921 | 21.7215 | 24.27154 | 22.0114 | 1.818141 | 24.97286 | 20.35057 | 15 | 35
CATA | 41218938 | 158802 | 2016-12-16 | 24.09335 | 21.35982 | 24.16541 | 20.93555 | 24.84186 | 21.43379 | 23.97534 | 20.27846 | 22.5362 | 20.054 | 22.36738 | 1.782669 | 24.84186 | 20.054 | 15 | 35
CATA | 20202 | 158787 | 2016-12-16 | 21.8189 | 21.06372 | 22.37322 | 23.20802 | 23.16004 | 21.18113 | 24.39363 | 24.44401 | 20.141 | 23.61206 | 22.53957 | 1.467051 | 24.44401 | 20.141 | 15 | 35
CATA | FA178D0F00 | 158820 | 2016-12-19 | 23.46792 | 22.43747 | 20.00268 | 21.94177 | 21.48126 | 21.46531 | 24.45936 | 23.87037 | 23.81708 | 20.25535 | 22.31986 | 1.55503 | 24.45936 | 20.00268 | 15 | 35
CATA | 13490013 | 156455 | 2016-12-19 | 22.44409 | 20.55437 | 22.78017 | 23.36238 | 20.18349 | 21.67611 | 23.05991 | 23.7507 | 22.54519 | 23.61016 | 22.39666 | 1.232038 | 23.7507 | 20.18349 | 15 | 35
CATA | 999.Z99.140 | 158327 | 2016-12-19 | 22.57808 | 22.70921 | 22.04063 | 22.97516 | 20.28224 | 23.70034 | 20.88546 | 24.53216 | 23.92114 | 22.59198 | 22.62164 | 1.310746 | 24.53216 | 20.28224 | 15 | 35
CATA AL | 712633 | 158873 | 2016-12-20 | 21.62487 | 23.67113 | 23.90495 | 23.13959 | 20.31481 | 24.54883 | 21.48535 | 21.54294 | 20.06241 | 23.68916 | 22.3984 | 1.587847 | 24.54883 | 20.06241 | 15 | 35
CATA | PS-610247 | 158991 | 2016-12-20 | 21.66894 | 23.10453 | 20.43849 | 21.88224 | 24.70177 | 23.39631 | 22.844 | 20.13009 | 22.75769 | 23.07435 | 22.39984 | 1.389224 | 24.70177 | 20.13009 | 15 | 35
CATA | FA178D0F00 | 158985 | 2016-12-20 | 21.59477 | 23.79099 | 24.62898 | 22.30129 | 23.66977 | 20.43232 | 23.607 | 24.31199 | 24.10415 | 23.86501 | 23.23063 | 1.346144 | 24.62898 | 20.43232 | 15 | 35
CATA | 41218938 | 158918 | 2016-12-20 | 22.95651 | 23.19565 | 21.48505 | 22.82946 | 22.32995 | 21.2495 | 24.54998 | 23.40224 | 21.53361 | 22.25727 | 22.57892 | 1.020384 | 24.54998 | 21.2495 | 15 | 35
CATA AL | L90046298 | 158531 | 2016-12-21 | 24.08882 | 23.52355 | 20.49186 | 21.30989 | 23.14288 | 24.22691 | 21.77195 | 21.60018 | 21.83519 | 21.99947 | 22.39907 | 1.262574 | 24.22691 | 20.49186 | 15 | 35
CATA | 8136488 | 159041 | 2016-12-21 | 23.87906 | 20.58933 | 21.09144 | 24.65566 | 20.98647 | 24.2868 | 24.86692 | 22.21686 | 23.0946 | 21.00404 | 22.66712 | 1.688571 | 24.86692 | 20.58933 | 15 | 35
CATA | LFA0001 | 158479 | 2016-12-21 | 20.33998 | 23.39265 | 20.83171 | 24.16011 | 24.38771 | 22.04483 | 20.76906 | 23.33419 | 23.05023 | 23.38277 | 22.56932 | 1.471896 | 24.38771 | 20.33998 | 15 | 35
CATA | 20203 | 158788 | 2016-12-21 | 21.46934 | 21.86458 | 21.22342 | 22.9619 | 24.73638 | 21.66907 | 21.31449 | 22.15198 | 21.45784 | 20.72779 | 21.95768 | 1.145675 | 24.73638 | 20.72779 | 15 | 35
CATA | 2640126 | 159210 | 2016-12-22 | 21.00182 | 20.46473 | 23.69433 | 24.65976 | 20.4671 | 21.11454 | 21.6956 | 22.12906 | 24.01159 | 21.66955 | 22.09081 | 1.513455 | 24.65976 | 20.46473 | 15 | 35
CATA | 26400121 | 159144 | 2016-12-22 | 22.09084 | 23.02864 | 21.8638 | 20.56019 | 23.10422 | 22.3314 | 22.84488 | 22.21184 | 24.87714 | 21.46847 | 22.43814 | 1.14923 | 24.87714 | 20.56019 | 15 | 35
CATA | 2640072 | 159154 | 2016-12-22 | 21.99412 | 22.52175 | 23.72104 | 24.79506 | 20.62126 | 24.34533 | 21.72697 | 24.13161 | 20.99487 | 21.02146 | 22.58735 | 1.548637 | 24.79506 | 20.62126 | 15 | 35
CATA AL | L90046297 | 158570 | 2016-12-23 | 24.14876 | 22.3623 | 20.27727 | 24.99066 | 24.37109 | 24.0552 | 22.00754 | 23.96674 | 23.30942 | 24.28771 | 23.37767 | 1.427615 | 24.99066 | 20.27727 | 15 | 35
CATA | 41033332 | 142305 | 2016-12-23 | 21.59361 | 20.24702 | 20.89098 | 22.36651 | 22.50858 | 24.66441 | 24.03499 | 23.89823 | 24.84486 | 22.78551 | 22.78347 | 1.573268 | 24.84486 | 20.24702 | 15 | 35
CATA | 1440161780 | 155653 | 2016-12-23 | 20.98666 | 22.00311 | 20.33422 | 21.8484 | 24.40114 | 21.81655 | 20.91336 | 21.45871 | 21.25767 | 22.0743 | 21.70941 | 1.09594 | 24.40114 | 20.33422 | 15 | 35
CATA | 42109089 | 159234 | 2016-12-23 | 22.8123 | 24.74944 | 22.48723 | 20.11279 | 24.22055 | 24.48242 | 23.2224 | 24.11845 | 21.58845 | 22.64319 | 23.04372 | 1.444648 | 24.74944 | 20.11279 | 15 | 35
[13 empty] | MEDIAS | 22.58971 | 1.372713 | 24.57242 | 20.57406
ESTUDIO DE CAPACIDAD
CATAFORESIS
| USL |  | 35
| LSL |  | 15
| X media |  | 22.7 |  | Cp: | (USL-LSL) / | (6 X DESV. ESTÁNDAR)
| DESVIACIÓN STANDAD |  | 1.4
| Cp | 2.380952
| Cpl | 1.833333 |  |  | Cpl: | (Xmedia-LSL) / (3 x Desv.standar)
| Cps | 2.928571 |  |  | Cps: | (USL- X media) / (3 x Desv. Standad)
| CpK | 1.83333333 |  |  | Cpk: Min (cpl y cps)
Estado | Referencia | O.F. | Fecha | Mediciones | [9 empty] | Media | Desv standard | Máximo | Mínimo | V. límite P. polvo | V. límite P. Polvo
CATA+P.POLVO | 93810138 | 153568 | 03/102016 | 92.3 | 110.3039 | 109.7703 | 114.6128 | 93.24268 | 86.78139 | 85.71477 | 100.1568 | 108.5 | 96.79392 | 99.81766 | 10.44102 | 114.6128 | 85.71477 | 60 | 130
CATA+P.POLVO | 500332454 | 152969 | 03/102016 | 95.08982 | 117.1561 | 110.0283 | 104.5141 | 113.3155 | 84.03405 | 112.656 | 114.0439 | 94.6334 | 114.7285 | 106.02 | 11.11721 | 117.1561 | 84.03405 | 60 | 130
CATA+P.POLVO | 4858301 | 153566 | 03/102016 | 89.48204 | 113.8233 | 91.57922 | 86.54835 | 98.85531 | 107.5097 | 115.512 | 108.3115 | 93.12454 | 83.52676 | 98.82727 | 11.67077 | 115.512 | 83.52676 | 60 | 130
CATA+P.POLVO | 98442225 | 153648 | 2016-10-04 | 92.14747 | 118.5381 | 99.71313 | 109.8027 | 113.9607 | 91.10893 | 88.77679 | 109.1205 | 113.9401 | 97.18263 | 103.4291 | 10.8999 | 118.5381 | 88.77679 | 60 | 130
CATA+P.POLVO | 98415479 | 152898 | 2016-10-04 | 102.5316 | 99.46421 | 108.9027 | 94.16925 | 111.2046 | 105.9072 | 93.73943 | 85.50135 | 97.11031 | 108.5607 | 100.7091 | 8.208421 | 111.2046 | 85.50135 | 60 | 130
CATA+P.POLVO | 4858301 | 153736 | 2016-10-04 | 92.3 | 111.3831 | 88.78684 | 96.9203 | 110.9259 | 92.33875 | 102.5461 | 89.8497 | 104.2 | 112.4028 | 100.1653 | 9.326557 | 112.4028 | 88.78684 | 60 | 130
CATA+P.POLVO | 41028680 | 153673 | 2016-10-05 | 112.0518 | 116.9375 | 96.4 | 87.77594 | 94.61755 | 99.46775 | 103.8842 | 112.0418 | 90.1 | 81.60473 | 99.48812 | 11.63154 | 116.9375 | 81.60473 | 60 | 130
CATA+P.POLVO | 500332454 | 152925 | 2016-10-05 | 112.9823 | 106.9155 | 88.61232 | 118.1121 | 99.36458 | 113.0325 | 94.01737 | 89.06155 | 85.1983 | 95.80803 | 100.3104 | 11.71647 | 118.1121 | 85.1983 | 60 | 130
CATA+P.POLVO | 4858301 | 153826 | 2016-10-05 | 98.61251 | 102.0605 | 93.95239 | 109.9727 | 111.3998 | 96.6777 | 99.98472 | 92.69041 | 107.3058 | 84.02842 | 99.6685 | 8.458985 | 111.3998 | 84.02842 | 60 | 130
CATA+P.POLVO | 41028680 | 153646 | 2016-10-06 | 95.05564 | 110.8705 | 112.7181 | 107.2668 | 93.04404 | 92.60367 | 90.91539 | 108.539 | 103.112 | 106.5298 | 102.0655 | 8.335777 | 112.7181 | 90.91539 | 60 | 130
CATA+P.POLVO | 500332454 | 153912 | 2016-10-06 | 104.5857 | 96.52827 | 92.07265 | 97.64431 | 83.68727 | 103.0615 | 106.5964 | 107.7008 | 109.6363 | 114.8214 | 101.6335 | 9.22326 | 114.8214 | 83.68727 | 60 | 130
CATA+P.POLVO | 4858301 | 153850 | 2016-10-06 | 97.78613 | 115.963 | 117.7862 | 82.47245 | 110.0133 | 115.8657 | 96.79277 | 83.57912 | 96.47271 | 106.2906 | 102.3022 | 12.97096 | 117.7862 | 82.47245 | 60 | 130
CATA+P.POLVO | 5802020756 | 153799 | 2016-10-07 | 97.96466 | 114.0282 | 96 | 101.0023 | 109.3013 | 90.28925 | 103.2 | 103.1667 | 100.1 | 116.6684 | 103.1721 | 8.139357 | 116.6684 | 90.28925 | 60 | 130
CATA+P.POLVO | 41218753 | 152497 | 2016-10-07 | 85.81965 | 103.5243 | 105.4797 | 93.66626 | 79.0315 | 97.79856 | 101.7832 | 102.1756 | 111.798 | 97.11064 | 97.81874 | 9.638151 | 111.798 | 79.0315 | 60 | 130
CATA+P.POLVO | 41218754 | 152580 | 2016-10-07 | 111.42 | 115.2409 | 112.4915 | 101.829 | 99.0082 | 116.1622 | 89.70327 | 116.5984 | 82.74481 | 93.72985 | 103.8928 | 12.25348 | 116.5984 | 82.74481 | 60 | 130
CATA+P.POLVO | 9672016480 | 153987 | 2016-10-10 | 95.63963 | 92.14619 | 112.7902 | 84.80445 | 80.77146 | 115.4249 | 89.64604 | 100.9695 | 106.4405 | 89.12267 | 96.77555 | 11.77013 | 115.4249 | 80.77146 | 60 | 130
CATA+P.POLVO | 9677139280 | 150345 | 2016-10-10 | 91.52954 | 88.17896 | 94.23202 | 104.7646 | 95.54753 | 105.9594 | 116.875 | 97.31623 | 80.85609 | 99.44077 | 97.47002 | 10.09708 | 116.875 | 80.85609 | 60 | 130
CATA+P.POLVO | 9813303580 | 150767 | 2016-10-10 | 84.39479 | 109.426 | 108.9346 | 88.98901 | 113.6117 | 88.89577 | 111.9298 | 82.44217 | 105.4834 | 87.99587 | 98.21031 | 12.62607 | 113.6117 | 82.44217 | 60 | 130
CATA+P.POLVO | 98442225 | 154165 | 2016-10-11 | 88.63096 | 118.1563 | 94.2 | 100.5116 | 98.6 | 96.7 | 101.6921 | 113.0049 | 100.3 | 92.30708 | 100.4103 | 9.038408 | 118.1563 | 88.63096 | 60 | 130
CATA+P.POLVO | 500332454 | 9011614 | 2016-10-11 | 90.21487 | 82.26791 | 114.5203 | 81.81261 | 108.6262 | 104.2745 | 89.8 | 89.63207 | 102.6664 | 110.7935 | 97.46083 | 12.08831 | 114.5203 | 81.81261 | 60 | 130
CATA+P.POLVO | 500376047 | 154403 | 2016-10-13 | 97.12499 | 95.33555 | 106.6158 | 79.56298 | 92.20179 | 101.078 | 103.2617 | 95.42385 | 93.97455 | 97.15561 | 96.17348 | 7.325682 | 106.6158 | 79.56298 | 60 | 130
CATA+P.POLVO | 500332454 | 153955 | 2016-10-13 | 90.26792 | 84.98275 | 107.2976 | 88.77338 | 79.34429 | 102.5123 | 79.85695 | 115.4929 | 80.7955 | 93.76115 | 92.30848 | 12.44725 | 115.4929 | 79.34429 | 60 | 130
CATA+P.POLVO | 5802054713 | 154406 | 2016-10-13 | 109.5362 | 116.9888 | 90.18089 | 87.54483 | 83.15437 | 113.0442 | 102.4497 | 102.1874 | 109.9592 | 115.4234 | 103.0469 | 12.20221 | 116.9888 | 83.15437 | 60 | 130
CATA+P.POLVO | RADIADOR RA5 | 154448 | 2016-10-14 | 83.7328 | 79.0319 | 108.6852 | 101.047 | 111.5376 | 100.076 | 90.16383 | 102.249 | 117.7332 | 100.5069 | 99.47634 | 12.14598 | 117.7332 | 79.0319 | 60 | 130
CATA+P.POLVO | 4858301 | 154605 | 2016-10-17 | 97.85518 | 113.2647 | 118.3208 | 101.9164 | 94.3797 | 89.92324 | 84.92096 | 82.57741 | 81.46419 | 91.34008 | 95.59627 | 12.51032 | 118.3208 | 81.46419 | 60 | 130
CATA+P.POLVO | 41028680 | 154549 | 2016-10-17 | 82.54265 | 89.1456 | 108.8494 | 98.42904 | 83.72567 | 94.79784 | 117.1177 | 85.91777 | 91.90998 | 91.25152 | 94.36871 | 11.11289 | 117.1177 | 82.54265 | 60 | 130
CATA+P.POLVO | 8188994 | 154492 | 2016-10-17 | 98.75317 | 82.23409 | 99.75839 | 98.04371 | 87.18993 | 84.15142 | 82.48744 | 101.4062 | 115.7485 | 92.16639 | 94.19392 | 10.63163 | 115.7485 | 82.23409 | 60 | 130
CATA+P.POLVO | 500315601 | 154688 | 2016-10-18 | 110.4702 | 113.0969 | 81.74359 | 83.37399 | 105.1528 | 87.64733 | 101.7217 | 109.5295 | 103.3052 | 100.2777 | 99.6319 | 11.41849 | 113.0969 | 81.74359 | 60 | 130
CATA+P.POLVO | 98456187 | 9011631 | 2016-10-18 | 106.0665 | 97.71418 | 103.949 | 87.6154 | 82.45188 | 107.2918 | 112.4059 | 90.59488 | 81.18192 | 87.45576 | 95.67273 | 11.2482 | 112.4059 | 81.18192 | 60 | 130
CATA+P.POLVO | 500332454 | 154722 | 2016-10-18 | 105.2488 | 117.1828 | 102.9592 | 89.8994 | 98.4466 | 82.42293 | 106.6581 | 100.0428 | 95.01232 | 86.78641 | 98.46594 | 10.35599 | 117.1828 | 82.42293 | 60 | 130
CATA+P.POLVO | 41218753 | 152497 | 2016-10-19 | 96.30365 | 101.8873 | 99.98735 | 97.03609 | 99.18707 | 110.4518 | 94.93953 | 112.7153 | 94.29048 | 84.51544 | 99.1314 | 8.08306 | 112.7153 | 84.51544 | 60 | 130
CATA+P.POLVO | 41028680 | 154548 | 2016-10-19 | 85.30173 | 83.74274 | 80.79259 | 102.3849 | 114.4126 | 116.172 | 92.70909 | 84.77656 | 82.55022 | 79.72705 | 92.25694 | 13.8446 | 116.172 | 79.72705 | 60 | 130
CATA+P.POLVO | 500355574 | 9011624 | 2016-10-19 | 115.9724 | 101.8406 | 104.9777 | 89.44745 | 106.7119 | 118.1014 | 107.0184 | 116.1413 | 85.26453 | 102.7469 | 104.8223 | 10.89998 | 118.1014 | 85.26453 | 60 | 130
CATA+P.POLVO | 500326445 | 154919 | 2016-10-20 | 107.8561 | 85.65749 | 111.12 | 110.3937 | 98.15146 | 96.61333 | 102.107 | 118.5149 | 116.2006 | 94.43072 | 104.1045 | 10.46815 | 118.5149 | 85.65749 | 60 | 130
CATA+P.POLVO | 500332454 | 154500 | 2016-10-20 | 94.63993 | 79.53257 | 110.5235 | 103.3208 | 88.07757 | 118.1022 | 97.30283 | 114.2245 | 95.67243 | 99.07409 | 100.047 | 11.87166 | 118.1022 | 79.53257 | 60 | 130
CATA+P.POLVO | 5802112713 | 154982 | 2016-10-20 | 109.0229 | 95.5 | 112.7201 | 85.61961 | 115.543 | 81.58421 | 89.10144 | 91.91435 | 93.1 | 102.2429 | 97.63485 | 11.6992 | 115.543 | 81.58421 | 60 | 130
CATA+P.POLVO | ACQ-9016-00060 | 154988 | 2016-10-21 | 116.3924 | 99.12172 | 93.6709 | 97.50864 | 87.26021 | 102.441 | 79.7705 | 115.0431 | 88.32709 | 103.3047 | 98.28403 | 11.72495 | 116.3924 | 79.7705 | 60 | 130
CATA+P.POLVO | ACQ-9016-00020 | 154987 | 2016-10-21 | 109.6804 | 103.0289 | 89.30118 | 116.0479 | 103.7021 | 82.24301 | 102.2713 | 104.5672 | 108.9546 | 105.1637 | 102.496 | 9.857116 | 116.0479 | 82.24301 | 60 | 130
CATA+P.POLVO | 1570028 | 154892 | 24/10/20106 | 81.94731 | 96.82963 | 87.56603 | 111.3124 | 108.2647 | 115.3579 | 101.7143 | 115.4497 | 112.2436 | 103.8929 | 103.4578 | 11.59415 | 115.4497 | 81.94731 | 60 | 130
CATA+P.POLVO | 1570024 | 154888 | 24/10/20106 | 115.3288 | 101 | 91.40809 | 82.31155 | 96.23265 | 113.7822 | 113.2646 | 83.09275 | 102.0509 | 104.1 | 100.2572 | 12.05992 | 115.3288 | 82.31155 | 60 | 130
CATA+P.POLVO | 1570032 | 154896 | 24/10/20106 | 89.88049 | 116.7118 | 94.58322 | 83.60248 | 83.61166 | 105.5729 | 117.2268 | 96.58088 | 97.23643 | 105.5916 | 99.05983 | 12.1017 | 117.2268 | 83.60248 | 60 | 130
CATA+P.POLVO | 8188993 | 154283 | 2016-10-25 | 96.36733 | 91.31806 | 83.64491 | 90.59826 | 79.35953 | 87.86967 | 96.251 | 108.5654 | 116.8451 | 107.3535 | 95.81728 | 11.86932 | 116.8451 | 79.35953 | 60 | 130
CATA+P.POLVO | 41218754 | 152580 | 2016-10-25 | 97.38298 | 99.52856 | 81.61214 | 107.0188 | 92.23425 | 110.0407 | 111.7557 | 79.75898 | 105.5 | 90.2 | 97.50321 | 11.38915 | 111.7557 | 79.75898 | 60 | 130
CATA+P.POLVO | 5802054713 | 155100 | 2016-10-25 | 82.66363 | 108.538 | 111.2504 | 103.5926 | 107.2962 | 81.6094 | 114.5964 | 79.20964 | 100.5391 | 99.35564 | 98.8651 | 13.0703 | 114.5964 | 79.20964 | 60 | 130
CATA+P.POLVO | 9672968880 | 154619 | 2016-10-26 | 115.628 | 112.3659 | 96.93478 | 101.4495 | 104.3806 | 116.0693 | 83.64088 | 96.732 | 104.7092 | 84.35472 | 101.6265 | 11.57034 | 116.0693 | 83.64088 | 60 | 130
CATA+P.POLVO | FA178D0F00 | 155240 | 2016-10-26 | 106.7806 | 93.88332 | 87.97678 | 92.28477 | 99.27238 | 98.15186 | 115.7174 | 85.90804 | 80.9491 | 88.89776 | 94.98219 | 10.38936 | 115.7174 | 80.9491 | 60 | 130
CATA+P.POLVO | 8134539 | 154447 | 2016-10-26 | 113.6668 | 96.36463 | 116.13 | 101.6319 | 102.3004 | 102.5674 | 109.7063 | 91.04867 | 84.87615 | 111.2838 | 102.9576 | 10.09752 | 116.13 | 84.87615 | 60 | 130
CATA+P.POLVO | 41006442 | 154512 | 2016-10-27 | 97.59553 | 94.91697 | 94.73301 | 111.0769 | 107.6199 | 91.69715 | 86.09867 | 90.02723 | 112.9136 | 103.8173 | 99.04963 | 9.273994 | 112.9136 | 86.09867 | 60 | 130
CATA+P.POLVO | 98415479 | 155403 | 2016-10-27 | 88.80621 | 107.071 | 96.15235 | 117.7278 | 105.679 | 114.463 | 110.7538 | 91.06613 | 104.8036 | 95.72552 | 103.2248 | 9.880478 | 117.7278 | 88.80621 | 60 | 130
CATA+P.POLVO | 4858301 | 154979 | 2016-10-27 | 95.15068 | 118.5074 | 112.9923 | 91.89499 | 90.25529 | 116.4959 | 88.47693 | 85.3207 | 107.1 | 93.14965 | 99.93439 | 12.53068 | 118.5074 | 85.3207 | 60 | 130
CATA+P.POLVO | RADIADOR RA5 | 154448 | 2016-10-28 | 91.28756 | 106.6933 | 97.72286 | 105.6441 | 97.63504 | 86.69589 | 79.82942 | 103.5803 | 110.0813 | 98.69172 | 97.78614 | 9.512231 | 110.0813 | 79.82942 | 60 | 130
CATA+P.POLVO | 8136710 | 155029 | 2016-10-31 | 107.3844 | 113.9687 | 93.50096 | 108.5107 | 105.053 | 118.0011 | 80.34025 | 83.89749 | 106.7702 | 106.5222 | 102.3949 | 12.43075 | 118.0011 | 80.34025 | 60 | 130
CATA+P.POLVO | 8136709 | 155028 | 2016-10-31 | 112.5091 | 101.3556 | 108.8771 | 80.00675 | 81.93192 | 100.1215 | 79.92787 | 109.4694 | 109.1178 | 93.84226 | 97.71594 | 13.01607 | 112.5091 | 79.92787 | 60 | 130
CATA+P.POLVO | 8188993 | 154283 | 2016-10-31 | 101.6149 | 98.10662 | 106.599 | 100.5677 | 95.74253 | 96.9125 | 95.84573 | 112.7575 | 110.6078 | 88.23157 | 100.6986 | 7.482368 | 112.7575 | 88.23157 | 60 | 130
CATA+P.POLVO | 5802054713 | 155479 | 2016-11-02 | 113.6106 | 109.6892 | 115.3066 | 115.3519 | 97.91737 | 89.12783 | 85.85904 | 81.92102 | 90.44802 | 86.96002 | 98.61916 | 13.50174 | 115.3519 | 81.92102 | 60 | 130
CATA+P.POLVO | 8136710 | 155203 | 2016-11-02 | 98.5 | 116.4625 | 115.7233 | 94.28228 | 112.5422 | 83.10576 | 111.8564 | 84.12135 | 114.2667 | 86.92942 | 101.779 | 13.86977 | 116.4625 | 83.10576 | 60 | 130
CATA+P.POLVO | 8188994 | 154492 | 2016-11-02 | 83.30417 | 96.4 | 109.849 | 110.9933 | 107.8215 | 92.1 | 99.45723 | 101.2871 | 104.5431 | 103.1 | 100.8855 | 8.547332 | 110.9933 | 83.30417 | 60 | 130
CATA+P.POLVO | 98494117 | 155703 | 2016-11-03 | 102.1 | 91.9 | 102.1 | 102.1831 | 85.21914 | 89.07839 | 118.4426 | 98.6 | 117.2961 | 115.5943 | 102.2514 | 11.78838 | 118.4426 | 85.21914 | 60 | 130
CATA+P.POLVO | 98442225 | 155725 | 2016-11-03 | 117.6215 | 86.53827 | 97.29819 | 117.2276 | 88.04474 | 117.5336 | 112.216 | 98.65884 | 82.14508 | 95.2448 | 101.2529 | 13.83604 | 117.6215 | 82.14508 | 60 | 130
CATA+P.POLVO | 500332454 | 155780 | 2016-11-03 | 95.42765 | 98.12719 | 97.33008 | 114.8629 | 117.4062 | 117.2923 | 88.10009 | 112.3241 | 92.81959 | 112.9226 | 104.6613 | 11.30002 | 117.4062 | 88.10009 | 60 | 130
CATA+P.POLVO | 500332454 | 153913 | 2016-11-04 | 103.2145 | 112.9894 | 89.64229 | 93.8041 | 86.06104 | 90.31367 | 86.99017 | 105.0642 | 99.43462 | 107.2905 | 97.48045 | 9.414765 | 112.9894 | 86.06104 | 60 | 130
CATA+P.POLVO | 5802054713 | 9011727 | 2016-11-04 | 108.1116 | 107.0343 | 110.2029 | 92.20489 | 88.64056 | 96.4 | 79.19253 | 101.6144 | 116.6081 | 114.9804 | 101.499 | 12.18137 | 116.6081 | 79.19253 | 60 | 130
CATA+P.POLVO | 5802020772 | 155864 | 2016-11-04 | 95.91179 | 110.0148 | 96.154 | 97.73416 | 101.282 | 82.16787 | 118.2004 | 100.4662 | 97.44999 | 93.55239 | 99.29336 | 9.60969 | 118.2004 | 82.16787 | 60 | 130
CATA+P.POLVO | 9677139580 | 156035 | 2016-11-07 | 97.79954 | 104.0609 | 108.9655 | 81.02568 | 98.05848 | 80.80127 | 79.51561 | 92.82301 | 116.5833 | 84.22927 | 94.38626 | 12.96919 | 116.5833 | 79.51561 | 60 | 130
CATA+P.POLVO | 9677139680 | 156036 | 2016-11-07 | 97.00127 | 87.82342 | 118.9829 | 105.4727 | 90.01745 | 110.9717 | 108.1585 | 89.9277 | 112.1119 | 100.3127 | 102.078 | 10.74564 | 118.9829 | 87.82342 | 60 | 130
CATA+P.POLVO | 9677139280 | 155204 | 2016-11-07 | 112.9637 | 114.4663 | 84.0653 | 114.1017 | 95.33758 | 98.85344 | 96.35363 | 108.1918 | 95.60308 | 115.8446 | 103.5781 | 10.93371 | 115.8446 | 84.0653 | 60 | 130
CATA+P.POLVO | 5802054713 | 9011727 | 2016-11-08 | 85.38864 | 114.6928 | 97.11131 | 80.70763 | 88.20716 | 103.0515 | 82.05644 | 103.8985 | 98.37155 | 100.2719 | 95.37574 | 10.97649 | 114.6928 | 80.70763 | 60 | 130
CATA+P.POLVO | 500332454 | 155967 | 2016-11-08 | 86.20712 | 112.0235 | 105.9655 | 84.30336 | 92.51401 | 99.47984 | 110.3125 | 95.23031 | 103.6116 | 97.00964 | 98.66574 | 9.465559 | 112.0235 | 84.30336 | 60 | 130
CATA+P.POLVO | 5802020756 | 155948 | 2016-11-08 | 107.3357 | 84.97143 | 95.82524 | 101.802 | 114.3692 | 84.34022 | 101.3 | 93.09828 | 83.93307 | 79.82546 | 94.68006 | 11.4674 | 114.3692 | 79.82546 | 60 | 130
CATA+P.POLVO | 98494117 | 156106 | 2016-11-09 | 85.98229 | 117.316 | 89.33153 | 113.0329 | 110.4382 | 108.6977 | 97.54531 | 117.45 | 85.44151 | 97.54563 | 102.2781 | 12.65448 | 117.45 | 85.44151 | 60 | 130
CATA+P.POLVO | 5801792399 | 156120 | 2016-11-09 | 103.2897 | 106.5172 | 117.5699 | 99.72836 | 113.2298 | 96.76938 | 92 | 112.4687 | 99.51028 | 79.45374 | 102.0537 | 11.29019 | 117.5699 | 79.45374 | 60 | 130
CATA+P.POLVO | 500355575 | 156119 | 2016-11-09 | 92.3 | 100.2 | 116.7493 | 102.3 | 85.44818 | 96.1 | 87.71282 | 94.2 | 103.1 | 92.67241 | 97.07827 | 9.034971 | 116.7493 | 85.44818 | 60 | 130
CATA+P.POLVO | 41006442 | 156113 | 2016-11-10 | 117.4894 | 101.3166 | 92.82091 | 80.59496 | 114.752 | 98.44721 | 88.00439 | 103.5951 | 92.3 | 96 | 98.53207 | 11.38372 | 117.4894 | 80.59496 | 60 | 130
CATA+P.POLVO | 41218753 | 155647 | 2016-11-10 | 91.65707 | 112.8065 | 88.06332 | 86.43314 | 115.7669 | 85.71118 | 94.22536 | 79.99648 | 95.39391 | 90.61031 | 94.06642 | 11.56487 | 115.7669 | 79.99648 | 60 | 130
CATA+P.POLVO | 41218754 | 155650 | 2016-11-10 | 116.4559 | 89.80888 | 82.58138 | 89.6463 | 105.5242 | 102.5919 | 85.89994 | 116.6865 | 89.63897 | 88.22442 | 96.70584 | 12.63703 | 116.6865 | 82.58138 | 60 | 130
CATA+P.POLVO | 41006442 | 156180 | 2016-11-11 | 108.1959 | 115.2838 | 88.35117 | 95.11098 | 118.841 | 95.5882 | 107.4379 | 105.9105 | 94.78002 | 91.9221 | 102.1422 | 10.3906 | 118.841 | 88.35117 | 60 | 130
CATA+P.POLVO | 41218754 | 155650 | 2016-11-11 | 88.34059 | 106.2379 | 104.2845 | 118.9046 | 92.98394 | 118.5294 | 110.3504 | 118.7756 | 111.0952 | 111.0228 | 108.0525 | 10.53561 | 118.9046 | 88.34059 | 60 | 130
CATA+P.POLVO | 9813305580 | 156464 | 2016-11-14 | 114.3916 | 82.74272 | 94.64742 | 114.2694 | 94.06929 | 96.29854 | 84.99124 | 108.1368 | 107.2495 | 79.88418 | 97.66807 | 12.82517 | 114.3916 | 79.88418 | 60 | 130
CATA+P.POLVO | 9677139280 | 155162 | 2016-11-14 | 89.11653 | 85.51102 | 97.00158 | 103.5299 | 81.55692 | 113.7524 | 86.9394 | 112.2423 | 98.89448 | 99.37656 | 96.7921 | 11.04669 | 113.7524 | 81.55692 | 60 | 130
CATA+P.POLVO | 41009032 | 156475 | 2016-11-15 | 105.2726 | 90.27908 | 95.42852 | 96.62669 | 85.05045 | 105.5474 | 88.08876 | 115.4494 | 88.91963 | 80.56738 | 95.12299 | 10.81124 | 115.4494 | 80.56738 | 60 | 130
CATA+P.POLVO | 5802054713 | 156447 | 2016-11-15 | 93.81249 | 94.76827 | 89.17502 | 116.7263 | 110.9431 | 99.41047 | 83.06668 | 107.5528 | 108.2509 | 84.74325 | 98.84494 | 11.61413 | 116.7263 | 83.06668 | 60 | 130
CATA+P.POLVO | 4858301 | 156479 | 2016-11-15 | 88.72354 | 104.5364 | 108.4684 | 86.63857 | 94.94191 | 104.5411 | 99.67163 | 101.1362 | 104.1422 | 106.8625 | 99.96624 | 7.526423 | 108.4684 | 86.63857 | 60 | 130
CATA+P.POLVO | 5802019966 | 156581 | 2016-11-16 | 101.9971 | 105.3018 | 96.80384 | 107.3697 | 102.8148 | 80.04322 | 86.69182 | 108.2 | 115.2544 | 80.64018 | 98.51169 | 12.16789 | 115.2544 | 80.04322 | 60 | 130
CATA+P.POLVO | 98494116 | 156616 | 2016-11-16 | 86.66857 | 82.12516 | 81.138 | 105.9126 | 103.1457 | 90.30442 | 85.25928 | 88.3 | 89.54673 | 105.4575 | 91.7858 | 9.489025 | 105.9126 | 81.138 | 60 | 130
CATA+P.POLVO | 500332454 | 152920 | 2016-11-16 | 86.43284 | 116.9771 | 96.13223 | 85.38519 | 83.2037 | 89.61814 | 96.68692 | 93.06301 | 103.2129 | 105.8167 | 95.65288 | 10.56735 | 116.9771 | 83.2037 | 60 | 130
CATA+P.POLVO | 5801792401 | 156766 | 2016-11-17 | 98.2 | 112.1976 | 80.22061 | 91.7 | 107.9602 | 82.45044 | 114.1692 | 103.0996 | 93.98849 | 106.2454 | 99.02316 | 11.82964 | 114.1692 | 80.22061 | 60 | 130
CATA+P.POLVO | 500332454 | 156755 | 2016-11-17 | 105.576 | 86.85508 | 91.15774 | 100.3706 | 106.3752 | 104.733 | 109.1016 | 105.1479 | 95.34358 | 108.8016 | 101.3462 | 7.71444 | 109.1016 | 86.85508 | 60 | 130
CATA+P.POLVO | 5802054713 | 156799 | 2016-11-17 | 117.003 | 92.45511 | 103.3105 | 97.18931 | 83.74065 | 87.80878 | 115.7631 | 90.56741 | 98.32551 | 111.2887 | 99.7452 | 11.76113 | 117.003 | 83.74065 | 60 | 130
CATA+P.POLVO | ACQ-9016-00025 | 156539 | 2016-11-18 | 92.92905 | 86.72345 | 84.47317 | 89.9 | 113.5109 | 101.9 | 107.9925 | 97.86215 | 92.27266 | 93.7 | 96.12639 | 9.269523 | 113.5109 | 84.47317 | 60 | 130
CATA+P.POLVO | ACQ-9016-00060 | 156538 | 2016-11-18 | 110.5261 | 111.2996 | 110.478 | 108.2201 | 116.127 | 91.74297 | 101.5128 | 87.54502 | 89.97963 | 106.6562 | 103.4087 | 10.16546 | 116.127 | 87.54502 | 60 | 130
CATA+P.POLVO | 5802019966 | 156581 | 2016-11-21 | 98.14065 | 93.91705 | 113.7472 | 105.7473 | 79.56917 | 92.29456 | 102.9866 | 95.18171 | 116.2849 | 94.336 | 99.22052 | 10.8659 | 116.2849 | 79.56917 | 60 | 130
CATA+P.POLVO | 500332454 | 156836 | 2016-11-21 | 82.39379 | 96.60969 | 93.87847 | 80.71923 | 105.7019 | 107.3652 | 85.75865 | 117.3554 | 106.3914 | 103.9749 | 98.01487 | 12.19618 | 117.3554 | 80.71923 | 60 | 130
CATA+P.POLVO | 4858301 | 156779 | 2016-11-21 | 109.1566 | 89.53223 | 97.31884 | 91.58925 | 114.3983 | 105.1513 | 95.19915 | 114.0799 | 85.46519 | 105.7483 | 100.7639 | 10.35456 | 114.3983 | 85.46519 | 60 | 130
CATA+P.POLVO | 98442225 | 156983 | 2016-11-22 | 97.33244 | 112.3204 | 116.6169 | 99.99998 | 91.32547 | 98.84708 | 79.96258 | 95.4084 | 102.1633 | 110.8575 | 100.4834 | 10.82393 | 116.6169 | 79.96258 | 60 | 130
CATA+P.POLVO | 5802019965 | 156580 | 2016-11-22 | 87.95788 | 95.39752 | 96.49765 | 107.9778 | 102.6524 | 101.191 | 80.48557 | 92.58717 | 99.02296 | 112.2452 | 97.60152 | 9.307685 | 112.2452 | 80.48557 | 60 | 130
CATA+P.POLVO | 500315601 | 157072 | 2016-11-22 | 94.70414 | 92.45891 | 91.92864 | 112.7051 | 114.8107 | 87.60875 | 114.8954 | 82.27979 | 100.8104 | 94.69373 | 98.68956 | 11.69948 | 114.8954 | 82.27979 | 60 | 130
CATA+P.POLVO | 98442225 | 157011 | 2016-11-23 | 115.6078 | 80.31678 | 86.11263 | 103.0917 | 113.8341 | 104.4 | 104.9742 | 105.8055 | 109.6823 | 96.65712 | 102.0482 | 11.38033 | 115.6078 | 80.31678 | 60 | 130
CATA+P.POLVO | 4858301 | 157104 | 2016-11-23 | 89.67525 | 83.78525 | 105.8 | 118.9797 | 103.086 | 79.02347 | 104.0754 | 85.43192 | 83.1634 | 80.53298 | 93.35534 | 13.59201 | 118.9797 | 79.02347 | 60 | 130
CATA+P.POLVO | 9677139280 | 155164 | 2016-11-23 | 109.5575 | 87.13907 | 114.3455 | 109.1833 | 106.7479 | 81.4618 | 98.46995 | 110.2578 | 116.1665 | 117.3361 | 105.0665 | 12.24216 | 117.3361 | 81.4618 | 60 | 130
CATA+P.POLVO | 98415479 | 157283 | 2016-11-24 | 107.3 | 90.42632 | 96.10854 | 94.57988 | 118.2641 | 98.37444 | 90.77575 | 104.0323 | 105.1831 | 83.17836 | 98.82228 | 10.12694 | 118.2641 | 83.17836 | 60 | 130
CATA+P.POLVO | 93810138 | 157107 | 2016-11-24 | 94.62033 | 79.61464 | 104.6274 | 107.0442 | 80.20237 | 85.9286 | 108.1 | 93.34124 | 87.63789 | 79.93307 | 92.10498 | 11.29222 | 108.1 | 79.61464 | 60 | 130
CATA+P.POLVO | 4858301 | 157261 | 2016-11-24 | 101.8396 | 118.0714 | 98.45424 | 116.8401 | 107.1899 | 87.8151 | 95.45692 | 106.0432 | 93.05898 | 85.15939 | 100.9929 | 11.21423 | 118.0714 | 85.15939 | 60 | 130
CATA+P.POLVO | 5802112713 | 157310 | 2016-11-25 | 116.3542 | 82.73712 | 102.2527 | 101.732 | 116.6482 | 117.3918 | 108.1783 | 96.87408 | 93.1 | 98.35331 | 103.3622 | 11.38769 | 117.3918 | 82.73712 | 60 | 130
CATA+P.POLVO | 500355575 | 157296 | 2016-11-25 | 91.29811 | 96.87281 | 96.18702 | 116.8366 | 90.84232 | 89.9781 | 99.26928 | 95.58239 | 85.33461 | 118.9112 | 98.11124 | 11.17981 | 118.9112 | 85.33461 | 60 | 130
CATA+P.POLVO | 500332454 | 156685 | 2016-11-25 | 108.6513 | 108.5723 | 101.161 | 93.2 | 96.6 | 116.5691 | 102.3 | 102.3358 | 102.1249 | 98.1 | 102.9614 | 6.775629 | 116.5691 | 93.2 | 60 | 130
CATA+P.POLVO | 500326870 | 157357 | 2016-11-28 | 95.11464 | 116.5653 | 95.3202 | 89.9262 | 92.11272 | 112.2912 | 81.12717 | 91.68623 | 83.36825 | 97.31336 | 95.48252 | 11.25462 | 116.5653 | 81.12717 | 60 | 130
CATA+P.POLVO | 4858301 | 157421 | 2016-11-29 | 89.27408 | 93.48984 | 98.58342 | 113.0154 | 112.8028 | 108.2815 | 88.65623 | 104.7021 | 88.23326 | 113.3262 | 101.0365 | 10.63235 | 113.3262 | 88.23326 | 60 | 130
CATA+P.POLVO | 98494117 | 9011747 | 2016-11-29 | 108.1124 | 112.3333 | 84.38566 | 109.9972 | 101.9 | 117.7853 | 102.7839 | 83.0106 | 90.03072 | 103.3836 | 101.3723 | 11.879 | 117.7853 | 83.0106 | 60 | 130
CATA+P.POLVO | 8188993 | 9011729 | 2016-11-29 | 104.6918 | 99.46935 | 82.41058 | 96.46383 | 84.4441 | 95.22961 | 116.1628 | 95.37853 | 88.61245 | 89.4 | 95.2263 | 10.03149 | 116.1628 | 82.41058 | 60 | 130
CATA+P.POLVO | 500332454 | 157500 | 2016-11-30 | 117.5308 | 108.6582 | 85.02242 | 114.9135 | 90.42682 | 100.1964 | 80.97293 | 108.4996 | 103.3869 | 105.9797 | 101.5587 | 12.37347 | 117.5308 | 80.97293 | 60 | 130
CATA+P.POLVO | 4858301 | 157420 | 2016-11-30 | 106.4258 | 106.0502 | 114.678 | 90.76909 | 98.88576 | 98.0602 | 87.21734 | 92.20536 | 108.7055 | 90.56465 | 99.35619 | 9.239844 | 114.678 | 87.21734 | 60 | 130
CATA+P.POLVO | 41028680 | 155419 | 2016-11-30 | 107.1581 | 109.4693 | 95.70915 | 107.3172 | 95.2027 | 117.0915 | 90.22734 | 79.53928 | 89.27641 | 110.6077 | 100.1599 | 11.87621 | 117.0915 | 79.53928 | 60 | 130
CATA+P.POLVO | 41006442 | 157714 | 2016-12-01 | 79.24208 | 82.21274 | 89.58158 | 89.71216 | 110.7376 | 111.6959 | 105.2263 | 108.194 | 82.09124 | 89.9 | 94.85937 | 12.76576 | 111.6959 | 79.24208 | 60 | 130
CATA+P.POLVO | 500332454 | 157595 | 2016-12-01 | 82.17164 | 112.643 | 118.0898 | 92.2 | 90.1 | 110.3413 | 106.4442 | 90.96569 | 104.1466 | 88.82265 | 99.5925 | 12.17623 | 118.0898 | 82.17164 | 60 | 130
CATA+P.POLVO | 41028680 | 155419 | 2016-12-01 | 104.3 | 112.3976 | 96.94759 | 102.0385 | 88.85106 | 102.1743 | 95.18021 | 98.61353 | 84.8017 | 113.2436 | 99.85481 | 9.104417 | 113.2436 | 84.8017 | 60 | 130
CATA+P.POLVO | 8131800 | 157800 | 2016-12-02 | 89.02718 | 96.39111 | 110.2208 | 90.0955 | 96.19426 | 80.8617 | 113.8489 | 80.49886 | 107.1 | 87.19004 | 95.14284 | 11.86696 | 113.8489 | 80.49886 | 60 | 130
CATA+P.POLVO | 5801792756 | 157718 | 2016-12-02 | 109.2653 | 97.95248 | 116.6692 | 81.12926 | 92.32663 | 103.7911 | 88.80123 | 85.19011 | 80.41108 | 84.29071 | 93.98272 | 12.51859 | 116.6692 | 80.41108 | 60 | 130
CATA+P.POLVO | 4858301 | 157693 | 2016-12-02 | 109.1836 | 118.6731 | 107.888 | 89.54772 | 99.34241 | 105.5711 | 113.0311 | 112.8833721 | 97 | 117.0497 | 107.017 | 9.30389 | 118.6731 | 89.54772 | 60 | 130
CATA+P.POLVO | 98415479 | 157858 | 2016-12-05 | 109.8787 | 79.79788 | 83.63887 | 81.97953 | 99.66707 | 81.63969 | 99.20968 | 108.8465 | 111.8711 | 89.7 | 94.62289 | 12.78937 | 111.8711 | 79.79788 | 60 | 130
CATA+P.POLVO | 41006442 | 157860 | 2016-12-05 | 93.61549 | 98.28625 | 105.9908 | 98.05171 | 91.1619 | 108.7825 | 100.2632 | 108.6651 | 89.14445 | 106.5478 | 100.0509 | 7.260805 | 108.7825 | 89.14445 | 60 | 130
CATA+P.POLVO | 4858301 | 157695 | 2016-12-05 | 99.21535 | 91.6 | 92.28108 | 95.7962 | 79.79326 | 110.1014 | 92.50091 | 115.0745 | 80.32057 | 108.4817 | 96.51649 | 11.92629 | 115.0745 | 79.79326 | 60 | 130
CATA+P.POLVO | 9677139280 | 157702 | 2016-12-07 | 97.54289 | 96.7 | 92.83867 | 112.3615 | 114.8062 | 91.86988 | 109.9602 | 84.2963 | 83.50258 | 107.7417 | 99.16198 | 11.43691 | 114.8062 | 83.50258 | 60 | 130
CATA+P.POLVO | 9671717080 | 155959 | 2016-12-07 | 106.1562 | 86.73051 | 90.83736 | 105.5096 | 118.657 | 95.69937 | 118.1408 | 96.16209 | 110.1756 | 113.0423 | 104.1111 | 11.271 | 118.657 | 86.73051 | 60 | 130
CATA+P.POLVO | 98456187 | 158074 | 2016-12-07 | 85.36131 | 113.8143 | 106.984 | 89.07473 | 83.05692 | 102.893 | 98.15778 | 112.0835 | 81.69158 | 101.8453 | 97.49624 | 11.99084 | 113.8143 | 81.69158 | 60 | 130
CATA+P.POLVO | 8131800 | 157799 | 2016-12-09 | 86.72795 | 87.19563 | 118.9337 | 99 | 104.0518 | 98.3 | 109.7736 | 118.0897 | 90.98098 | 102.4194 | 101.5473 | 11.5706 | 118.9337 | 86.72795 | 60 | 130
CATA+P.POLVO | 500332454 | 157527 | 2016-12-09 | 92.27593 | 101.2 | 88.88586 | 102.1 | 90.78644 | 95.8 | 87.82892 | 80.2912 | 94.70036 | 106.143 | 94.00117 | 7.703532 | 106.143 | 80.2912 | 60 | 130
CATA+P.POLVO | 9677139280 | 157619 | 2016-12-09 | 86.74705 | 94.9 | 98.229 | 109.8823 | 113.7117 | 110.533 | 79.42903 | 106.5144 | 112.2393 | 89.68244 | 100.1868 | 12.12392 | 113.7117 | 79.42903 | 60 | 130
CATA+P.POLVO | 98415479 | 157972 | 2016-12-12 | 98.25134 | 97.97146 | 83.35135 | 91.60224 | 88.52812 | 84.8478 | 82.44163 | 99.86589 | 111.8795 | 81.0522 | 91.97915 | 9.894903 | 111.8795 | 81.0522 | 60 | 130
CATA+P.POLVO | 4858301 | 157717 | 2016-12-12 | 88.4291 | 80.55197 | 95.4568 | 84.45958 | 107.9047 | 91.79391 | 81.54347 | 83.38104 | 106.8853 | 110.0727 | 93.04785 | 11.48166 | 110.0727 | 80.55197 | 60 | 130
CATA+P.POLVO | 41218753 | 158364 | 2016-12-12 | 101.2 | 84.09058 | 86.57192 | 118.3375 | 92.96251 | 87.14041 | 101.3 | 109.5891 | 87.03201 | 103.2 | 97.1424 | 11.43295 | 118.3375 | 84.09058 | 60 | 130
CATA+P.POLVO | 4858301 | 157613 | 2016-12-13 | 97.61212 | 104.2499 | 94.31634 | 90.99252 | 86.97355 | 88.11211 | 84.53012 | 98.73747 | 107.2794 | 109.8373 | 96.26407 | 8.814843 | 109.8373 | 84.53012 | 60 | 130
CATA+P.POLVO | 500332454 | 157590 | 2016-12-13 | 96.11526 | 95.36341 | 84.79182 | 109.4325 | 86.59033 | 113.4163 | 103.5658 | 102.0782 | 88.62789 | 83.84307 | 96.38245 | 10.50505 | 113.4163 | 83.84307 | 60 | 130
CATA+P.POLVO | 41028680 | 158158 | 2016-12-13 | 111.736 | 112.767 | 99.96955 | 79.68777 | 115.8482 | 102.7815 | 105.0354 | 87.74578 | 87.6294 | 100.3233 | 100.3524 | 12.01682 | 115.8482 | 79.68777 | 60 | 130
CATA+P.POLVO | 41218754 | 158366 | 2016-12-14 | 103.6121 | 94.46311 | 101.8425 | 118.7046 | 109.7178 | 110.9023 | 87.60821 | 87.41896 | 112.5468 | 97.3 | 102.4116 | 10.69084 | 118.7046 | 87.41896 | 60 | 130
CATA+P.POLVO | 8131800 | 157801 | 2016-12-14 | 96.7 | 113.9936 | 106.5882 | 117.9993 | 107.3376 | 102.6 | 113.2967 | 96.3 | 90.9776 | 98.64409 | 104.4437 | 8.887952 | 117.9993 | 90.9776 | 60 | 130
CATA+P.POLVO | 500332454 | 158613 | 2016-12-14 | 93.76381 | 98.39375 | 99.9767 | 94.52056 | 94.22101 | 82.08949 | 115.7571 | 107.086 | 103.5225 | 108.6874 | 99.80183 | 9.496562 | 115.7571 | 82.08949 | 60 | 130
CATA+P.POLVO | 5801792391 | 158685 | 2016-12-15 | 108.3478 | 114.3473 | 89.3363 | 112.522 | 87.03082 | 87.40986 | 79.15847 | 96.30813 | 113.9906 | 95.40631 | 98.38576 | 12.9595 | 114.3473 | 79.15847 | 60 | 130
CATA+P.POLVO | 500326324 | 158624 | 2016-12-15 | 85.29144 | 81.65304 | 95.69978 | 88.15514 | 93.71677 | 83.52518 | 109.377 | 107.2619 | 80.69217 | 90.04949 | 91.5422 | 10.10923 | 109.377 | 80.69217 | 60 | 130
CATA+P.POLVO | 500332454 | 158668 | 2016-12-15 | 92.10626 | 111.33 | 113.1 | 112.8589 | 95.91854 | 110.6273 | 91.3 | 87.0539 | 80.8855 | 103.0672 | 99.82475 | 11.90235 | 113.1 | 80.8855 | 60 | 130
CATA+P.POLVO | ACQ-9016-00060 | 158725 | 2016-12-16 | 82.41781 | 93.19758 | 108.6211 | 101.6279 | 96.64977 | 96.6611 | 80.18659 | 107.9531 | 85.86954 | 105.7699 | 95.89544 | 10.40866 | 108.6211 | 80.18659 | 60 | 130
CATA+P.POLVO | 41218938 | 158894 | 2016-12-19 | 100.2096 | 118.8354 | 90.55747 | 99.12113 | 105.6784 | 82.33167 | 90.43331 | 96.86373 | 114.182 | 102.309 | 100.0522 | 11.04009 | 118.8354 | 82.33167 | 60 | 130
CATA+P.POLVO | 98442225 | 158810 | 2016-12-19 | 117.4093 | 109.6065 | 92.50466 | 98.65237 | 103.5632 | 102.0597 | 87.3078 | 88.56002 | 114.4113 | 83.40558 | 99.74804 | 11.76006 | 117.4093 | 83.40558 | 60 | 130
CATA+P.POLVO | 98442406 | 158811 | 2016-12-19 | 109.9458 | 91.53441 | 111.6686 | 90.46635 | 104.4243 | 112.3805 | 112.1285 | 101.2598 | 103.1971 | 100.5895 | 103.7595 | 8.085675 | 112.3805 | 90.46635 | 60 | 130
CATA+P.POLVO | 500332454 | 158669 | 2016-12-20 | 96.14946 | 117.513 | 114.0263 | 87.33415 | 103.9032 | 111.745 | 88.92175 | 92.55241 | 100.7825 | 90.44413 | 100.3372 | 11.05971 | 117.513 | 87.33415 | 60 | 130
CATA+P.POLVO | 1570035 | 158955 | 2016-12-20 | 84.12093 | 110.2234 | 101.6252 | 80.27026 | 85.8258 | 109.6538 | 104.3365 | 109.4752 | 110.5416 | 115.111 | 101.1184 | 12.81585 | 115.111 | 80.27026 | 60 | 130
CATA+P.POLVO | 9677139280 | 158764 | 2016-12-20 | 114.6006 | 96.64816 | 99.22561 | 105.3828 | 80.84003 | 97.9921 | 109.101 | 117.2549 | 87.47857 | 104.1647 | 101.2688 | 11.37108 | 117.2549 | 80.84003 | 60 | 130
CATA+P.POLVO | 41218754 | 158365 | 2016-12-21 | 112.0361 | 117.6475 | 105.3024 | 92.52498 | 92.79614 | 113.4133 | 82.69357 | 84.08915 | 82.93224 | 82.87099 | 96.63064 | 14.12626 | 117.6475 | 82.69357 | 60 | 130
CATA+P.POLVO | 41218753 | 158363 | 2016-12-21 | 91.45567 | 95.17889 | 97.61185 | 92.34242 | 112.1495 | 112.4523 | 84.72896 | 86.02055 | 118.8695 | 94.73233 | 98.5542 | 11.80769 | 118.8695 | 84.72896 | 60 | 130
CATA+P.POLVO | 41028680 | 158961 | 2016-12-21 | 87.90611 | 90.35721 | 109.3488 | 104.8786 | 111.9766 | 90.75792 | 115.2559 | 80.53311 | 87.16158 | 99.44262 | 97.76185 | 12.04642 | 115.2559 | 80.53311 | 60 | 130
CATA+P.POLVO | 5802020756 | 159117 | 2016-12-22 | 83.43667 | 80.97383 | 92.61363 | 82.69424 | 83.79765 | 83.05455 | 99.60741 | 110.9471 | 103.7028 | 104.6581 | 92.54859 | 11.25571 | 110.9471 | 80.97383 | 60 | 130
CATA+P.POLVO | 5802054713 | 158847 | 2016-12-22 | 109.1995 | 93.48305 | 91.7 | 111.349 | 113.8863 | 90.2 | 97.97996 | 118.4112 | 92.3 | 91.07911 | 100.9588 | 10.98681 | 118.4112 | 90.2 | 60 | 130
CATA+P.POLVO | 41028680 | 159002 | 2016-12-22 | 108.3031 | 83.24728 | 88.9747 | 109.9898 | 90.33345 | 93.27092 | 94.55143 | 95.93931 | 98.94333 | 106.8424 | 97.03957 | 8.920264 | 109.9898 | 83.24728 | 60 | 130
[13 empty] | MEDIA | 99.11359 | 10.96096 | 115.2417 | 83.08949
ESTUDIO DE CAPACIDAD
CATAFORESIS
| USL |  | 130
| LSL |  | 60
| X media |  | 99.1 |  | Cp: | (USL-LSL) / | (6 X DESV. ESTÁNDAR)
| DESVIACIÓN STANDAD |  | 11
| Cp | 1.060606
| Cpl | 1.184848 |  |  | Cpl: | (Xmedia-LSL) / (3 x Desv.standar)
| Cps | 0.9363636 |  |  | Cps: | (USL- X media) / (3 x Desv. Standad)
| CpK | 0.93636364 |  |  | Cpk: Min (cpl y cps)