## ENERO 2017
Estado | Referencia | O.F. | Fecha | Mediciones | [9 empty] | Media | Máximo | Mínimo | V. límite cata | V. límite cata+polvo | Valores limites inferior
CATA | FA178D0F00 | 159285 | 2017-01-04 | 23.59685 | 22.6 | 20.13369 | 23.81132 | 24.88801 | 24.94917 | 21.66904 | 23.56022 | 22 | 22.10523 | 22.93135 | 24.94917 | 20.13369 | 20 | 60
CATA | 9801175580 | 158466 | 2017-01-04 | 23.14668 | 21.95262 | 23.85356 | 21.98014 | 20.81754 | 20.64862 | 22.39725 | 24.38551 | 20.0427 | 22.8 | 22.20246 | 24.38551 | 20.0427 | 20 | 60 | Cata | 20
CATA | 657A12999A | 158654 | 2017-01-04 | 20.09567 | 22.58075 | 23.74412 | 24.45015 | 24.73829 | 20.38241 | 24.46437 | 21.88167 | 24.87093 | 22.1516 | 22.936 | 24.87093 | 20.09567 | 20 | 60 | Cata+polvo | 60
CATA | A669 | 158648 | 2017-01-09 | 22.3 | 24.6001 | 22.3 | 24.3242 | 22.20216 | 24.12526 | 22.52767 | 22.13247 | 24.20384 | 20.52645 | 22.92421 | 24.6001 | 20.52645 | 20 | 60
CATA | 999.Z99.230-2 | 158325 | 2017-01-09 | 24.04855 | 21.95589 | 23.64792 | 21.42101 | 20.47995 | 21.24572 | 22.89023 | 20.60496 | 24.30491 | 22.85341 | 22.34526 | 24.30491 | 20.47995 | 20 | 60
CATA | 8134539 | 157352 | 2017-01-09 | 20.60111 | 21.4393 | 21.22213 | 21.79279 | 22.2936 | 24.3724 | 20.71608 | 24.04144 | 21.3258 | 24.23494 | 22.20396 | 24.3724 | 20.60111 | 20 | 60
CATA+P.POLVO | 5802054713 | 158852 | 2017-01-09 | 91.17081 | 107.5828 | 84.49959 | 108.3 | 88.58568 | 95.6114 | 100.6026 | 109.5618 | 105.4628 | 108.7861 | 100.0164 | 109.5618 | 84.49959 | 20 | 60
CATA+P.POLVO | 41218753 | 158363 | 2017-01-09 | 88.04084 | 96.3 | 87.51717 | 84.95251 | 107.7735 | 94.74683 | 97.31308 | 107.3336 | 104.3 | 100.9471 | 96.92246 | 107.7735 | 84.95251 | 20 | 60
CATA+P.POLVO | 41218754 | 158365 | 2017-01-09 | 83.00963 | 101.2735 | 111.7877 | 103.1 | 80.67585 | 111.5337 | 111.9027 | 94.94978 | 80.88013 | 98.6 | 97.7713 | 111.9027 | 80.67585 | 20 | 60
CATA AL | L90046297 | 159349 | 2017-01-10 | 24.1948 | 23.39058 | 23.89784 | 22.77356 | 21.01136 | 22.33635 | 21.92441 | 24.53552 | 24.81435 | 21.65237 | 23.05311 | 24.81435 | 21.01136 | 20 | 60
CATA | 762068738R | 159375 | 2017-01-10 | 22.6 | 21.58019 | 23.13921 | 22.95785 | 23.2 | 23.9729 | 22.68993 | 24.95479 | 23.15388 | 22.66814 | 23.09169 | 24.95479 | 21.58019 | 20 | 60
CATA | 812055 | 159438 | 2017-01-10 | 23.53365 | 21.74253 | 24.33978 | 20.57629 | 23.53989 | 22.81676 | 22.15663 | 22.50057 | 20.06934 | 20.97048 | 22.22459 | 24.33978 | 20.06934 | 20 | 60
CATA | 412891 | 159441 | 2017-01-10 | 22.6791 | 21.9032 | 24.76877 | 21.73365 | 21.7361 | 20.74564 | 22.93392 | 23.42433 | 20.81718 | 24.67568 | 22.54176 | 24.76877 | 20.74564 | 20 | 60
CATA+P.POLVO | 5802020772 | 159418 | 2017-01-10 | 96.21395 | 82.16037 | 87.08204 | 104.1659 | 82.40298 | 100.0988 | 80.67824 | 97.3 | 86.26163 | 108.1288 | 92.44927 | 108.1288 | 80.67824 | 20 | 60
CATA+P.POLVO | 500326445 | 159337 | 2017-01-10 | 82.22408 | 97.05911 | 112.8681 | 113.5947 | 88.97975 | 108.9409 | 111.3304 | 103.6769 | 109.5014 | 93.2385 | 102.1414 | 113.5947 | 82.22408 | 20 | 60
CATA+P.POLVO | 4858301 | 158704 | 2017-01-10 | 96.1 | 111.1014 | 83.7702 | 92.41864 | 94.44927 | 100.0275 | 112.7126 | 94.05047 | 86.66731 | 91.11439 | 96.24119 | 112.7126 | 83.7702 | 20 | 60
CATA AL | L90046298 | 158296 | 2017-01-11 | 23.85286 | 20.60555 | 24.58212 | 22.44356 | 23.08204 | 22.11412 | 22.64509 | 23.60192 | 21.44493 | 21.18566 | 22.55579 | 24.58212 | 20.60555 | 20 | 60
CATA | 41218938 | 159504 | 2017-01-11 | 24.02152 | 22.53552 | 24.07181 | 24.32815 | 23.76066 | 22.16671 | 20.12614 | 20.18244 | 24.09424 | 24.32269 | 22.96099 | 24.32815 | 20.12614 | 20 | 60
CATA | 41025107 | 159443 | 2017-01-11 | 22.47248 | 24.03483 | 23.45525 | 21.13192 | 22.3952 | 20.7877 | 21.80976 | 24.49529 | 20.32458 | 21.16415 | 22.20712 | 24.49529 | 20.32458 | 20 | 60
CATA | 504210652/10 | 159467 | 2017-01-11 | 22.6 | 22.1 | 24.37928 | 22.48679 | 21.51935 | 23.6 | 22.29245 | 21.44107 | 23.79799 | 23.72882 | 22.79457 | 24.37928 | 21.44107 | 20 | 60
CATA+P.POLVO | 98442225 | 159453 | 2017-01-11 | 92.7796 | 113.0206 | 113.234 | 111.4288 | 98.48362 | 82.47459 | 81.7524 | 92.90703 | 96.40068 | 93.25437 | 97.57357 | 113.234 | 81.7524 | 20 | 60
CATA+P.POLVO | 98442225 | 159452 | 2017-01-11 | 106.6912 | 98.52272 | 95.40715 | 101.396 | 86.66212 | 112.5215 | 90.23314 | 88.03549 | 86.4 | 82.90144 | 94.87707 | 112.5215 | 82.90144 | 20 | 60
CATA+P.POLVO | 4858301 | 158807 | 2017-01-11 | 99.32441 | 106.7233 | 113.4695 | 82.95047 | 95.04045 | 97.57096 | 105.4643 | 108.8573 | 104.0864 | 102.0595 | 101.5547 | 113.4695 | 82.95047 | 20 | 60
CATA AL | 712567 | 159556 | 2017-01-12 | 22.31941 | 24.55785 | 20.33604 | 22.29868 | 23.55952 | 21.34882 | 23.96092 | 21.93597 | 21.94282 | 24.68747 | 22.69475 | 24.68747 | 20.33604 | 20 | 60
CATA | 41218938 | 159594 | 2017-01-12 | 23.99985 | 20.89706 | 23.85036 | 21.38133 | 23.44492 | 24.95057 | 22.46503 | 24.35841 | 20.84268 | 22.49747 | 22.86877 | 24.95057 | 20.84268 | 20 | 60
CATA | 500376047 | 159616 | 2017-01-12 | 21.49226 | 24.28644 | 23.048 | 23.96158 | 21.50748 | 24.12391 | 21.4115 | 22.78837 | 24.59626 | 20.78362 | 22.79994 | 24.59626 | 20.78362 | 20 | 60
CATA | 8138414 | 159665 | 2017-01-12 | 22.39343 | 24.71153 | 24.0202 | 20.16032 | 23.35357 | 24.68672 | 22.27872 | 20.96419 | 21.26584 | 21.48921 | 22.53237 | 24.71153 | 20.16032 | 20 | 60
CATA+P.POLVO | 9677139280 | 159509 | 2017-01-12 | 94.74771 | 100.5381 | 102.1 | 101.3853 | 83.41222 | 96.2 | 105.9836 | 98.91088 | 96.18188 | 115.7156 | 99.51752 | 115.7156 | 83.41222 | 20 | 60
CATA+P.POLVO | 9813303580 | 159474 | 2017-01-12 | 98.88533 | 105.3179 | 98.1 | 95.94902 | 96.1 | 107.8531 | 96.89736 | 81.80711 | 92.20072 | 115.4245 | 98.8535 | 115.4245 | 81.80711 | 20 | 60
CATA+P.POLVO | 4858301 | 158608 | 2017-01-12 | 100.724 | 99.7248 | 95.56681 | 81.29868 | 113.2535 | 84.40839 | 113.9952 | 94.7471 | 112.6772 | 98.60943 | 99.50051 | 113.9952 | 81.29868 | 20 | 60
CATA | 41218938 | 159698 | 2017-01-13 | 24.79567 | 20.73791 | 20.65195 | 20.36813 | 22.43736 | 23.6131 | 22.38334 | 20.20053 | 22.33624 | 23.98209 | 22.15063 | 24.79567 | 20.20053 | 20 | 60
CATA | FA178D0F00 | 159785 | 2017-01-13 | 23.90695 | 22.5 | 24.46476 | 21.19262 | 23.0129 | 20.56561 | 21.75902 | 22.7 | 22.22259 | 22.9 | 22.52245 | 24.46476 | 20.56561 | 20 | 60
CATA | 9801175580 | 159721 | 2017-01-13 | 22.32813 | 23.77143 | 23.6 | 22.4 | 23.62277 | 24.64967 | 23.1 | 22.9 | 22.7821 | 24.48896 | 23.36431 | 24.64967 | 22.32813 | 20 | 60
CATA+P.POLVO | 98456187 | 159788 | 2017-01-13 | 90.81645 | 110.0147 | 85.02667 | 96.6753 | 104.6754 | 109.9047 | 95.88256 | 114.7872 | 111.7582 | 116.9879 | 103.6529 | 116.9879 | 85.02667 | 20 | 60
CATA+P.POLVO | 500326324 | 159799 | 2017-01-13 | 106.4039 | 116.3857 | 113.5821 | 81.7661 | 106.4216 | 96.1747 | 113.0916 | 114.0658 | 93.47584 | 104.8158 | 104.6183 | 116.3857 | 81.7661 | 20 | 60
CATA+P.POLVO | 98442225 | 159454 | 2017-01-13 | 79.11136 | 113.5866 | 110.6434 | 113.2811 | 90.0207 | 87.35483 | 95.64991 | 105.8335 | 84.6598 | 81.39943 | 96.15405 | 113.5866 | 79.11136 | 20 | 60
CATA AL | L90046297 | 159913 | 2017-01-16 | 22.4 | 24.13117 | 22.1 | 22.4 | 23.1 | 21.05811 | 24.52595 | 22.09101 | 24.582 | 24.59324 | 23.09815 | 24.59324 | 21.05811 | 20 | 60
CATA | 2730009 | 159689 | 2017-01-16 | 23.72175 | 21.63787 | 22 | 24.09023 | 22.76982 | 21.60972 | 24.29193 | 21.07964 | 22.83276 | 22.9864 | 22.70201 | 24.29193 | 21.07964 | 20 | 60
CATA | 8134539 | 157352 | 2017-01-16 | 23.78542 | 24.14233 | 21.44493 | 22.6 | 21.70066 | 20.91717 | 20.98188 | 23.73333 | 23.50429 | 22.8 | 22.561 | 24.14233 | 20.91717 | 20 | 60
CATA | 41272896 | 159805 | 2017-01-16 | 22.9 | 23.39395 | 23.67948 | 22.38586 | 21.44008 | 23.72937 | 22.16109 | 24.91359 | 22.9031 | 22.14837 | 22.96549 | 24.91359 | 21.44008 | 20 | 60
CATA+P.POLVO | 8131800 | 159808 | 2017-01-16 | 109.7201 | 88.3796 | 98.90534 | 113.1868 | 99.9 | 95.22463 | 106.435 | 102.4574 | 86.1188 | 79.78849 | 98.01161 | 113.1868 | 79.78849 | 20 | 60
CATA+P.POLVO | 4858301 | 158900 | 2017-01-16 | 92.44201 | 80.41273 | 98.41467 | 99.73212 | 87.90694 | 91.32418 | 103.1677 | 79.67434 | 87.76272 | 83.16823 | 90.40056 | 103.1677 | 79.67434 | 20 | 60
CATA+P.POLVO | 500332454 | 159953 | 2017-01-16 | 85.58609 | 90.44852 | 91.41548 | 98.50331 | 93.2367 | 109.0697 | 79.17071 | 91 | 104.563 | 104.8625 | 94.7856 | 109.0697 | 79.17071 | 20 | 60
CATA | 41000481 | 159160 | 2017-01-17 | 22.3 | 20.47282 | 22.86485 | 22.22832 | 24.25146 | 22.4 | 21.70323 | 22.52048 | 23.98362 | 22.6 | 22.53248 | 24.25146 | 20.47282 | 20 | 60
CATA | 999.Z99.259 | 159798 | 2017-01-17 | 22.18886 | 21.76066 | 24.1565 | 23.39539 | 24.15718 | 24.31253 | 24.11137 | 23.16798 | 22.2094 | 22.31907 | 23.17789 | 24.31253 | 21.76066 | 20 | 60
CATA | 2730009 | 159689 | 2017-01-17 | 24.63215 | 23.56262 | 21.55301 | 22.81438 | 23.04108 | 21.84348 | 21.93177 | 23.43687 | 23.99028 | 24.29395 | 23.10996 | 24.63215 | 21.55301 | 20 | 60
CATA+P.POLVO | 9672016480 | 159969 | 2017-01-17 | 92.4 | 87.78176 | 92.39226 | 95.17039 | 102.0122 | 100.1651 | 97.2 | 102.4449 | 10,3,1 | 82.56288 | 94.68105 | 102.4449 | 82.56288 | 20 | 60
CATA+P.POLVO | 41006442 | 159592 | 2017-01-17 | 80.21724 | 82.01438 | 102.7056 | 79.02895 | 99.97238 | 97.90992 | 98.3 | 92.11956 | 81.43178 | 101.0211 | 91.47208 | 102.7056 | 79.02895 | 20 | 60
CATA+P.POLVO | 41028680 | 159289 | 2017-01-17 | 91.19507 | 87.61645 | 109.8725 | 108.2855 | 92.58807 | 106.5759 | 105.4016 | 110.3606 | 93.49985 | 107.6347 | 101.303 | 110.3606 | 87.61645 | 20 | 60
CATA | 41218938 | 160061 | 2017-01-18 | 24.17188 | 23.21459 | 23.8386 | 23.78164 | 20.5131 | 23.84244 | 23.17707 | 21.64291 | 22.49619 | 23.04944 | 22.97279 | 24.17188 | 20.5131 | 20 | 60
CATA | 41272896 | 159925 | 2017-01-18 | 22.14 | 22.34033 | 22.61491 | 20.74168 | 23.83461 | 20.72055 | 24.66018 | 24.88763 | 22.21151 | 24.82402 | 22.89754 | 24.88763 | 20.72055 | 20 | 60
CATA | FA178D0F00 | 160128 | 2017-01-18 | 22.6 | 22.3 | 22.6 | 24.99971 | 21.14808 | 24.06397 | 20.80485 | 24.02802 | 21.59223 | 24.80094 | 22.89378 | 24.99971 | 20.80485 | 20 | 60
CATA+P.POLVO | 41028680 | 159001 | 2017-01-18 | 107.0095 | 96.80421 | 114.2826 | 109.5739 | 88.44536 | 113.3646 | 85.44727 | 106.2273 | 84.54669 | 99.49973 | 100.5201 | 114.2826 | 84.54669 | 20 | 60
CATA+P.POLVO | 500332454 | 160072 | 2017-01-18 | 85.3 | 84.52983 | 83.16164 | 85.25596 | 112.413 | 80.44068 | 102.2979 | 97.17696 | 91.3191 | 106.5261 | 92.84211 | 112.413 | 80.44068 | 20 | 60
CATA+P.POLVO | 5802019965 | 156580 | 2017-01-18 | 93.8 | 98.2 | 103.2 | 104.1854 | 107.757 | 98.6 | 103.5428 | 104.3 | 109.6833 | 102.7 | 102.5969 | 109.6833 | 93.8 | 20 | 60
CATA AL | L90046297 | 158529 | 2017-01-19 | 22.8 | 24.80377 | 24.0942 | 20.33372 | 23.87013 | 22.39701 | 21.16626 | 21.01615 | 20.53173 | 22.53893 | 22.35519 | 24.80377 | 20.33372 | 20 | 60
CATA | 8188699 | 150163 | 2017-01-19 | 23.82033 | 21.92168 | 21.6895 | 24.44799 | 22.8232 | 22.36781 | 21.85867 | 20.47857 | 21.97704 | 24.38605 | 22.57708 | 24.44799 | 20.47857 | 20 | 60
CATA | 8138413M | 160249 | 2017-01-19 | 22.35691 | 20.56618 | 21.46038 | 22.24581 | 21.73296 | 24.52824 | 23.28343 | 21.70903 | 20.46157 | 21.21557 | 21.95601 | 24.52824 | 20.46157 | 20 | 60
CATA | 41272711 | 160250 | 2017-01-19 | 24.7654 | 23.60402 | 22.5 | 23.39752 | 24.92292 | 21.31208 | 22.3 | 23.00981 | 20.37781 | 21.96025 | 22.81498 | 24.92292 | 20.37781 | 20 | 60
CATA+P.POLVO | 500332454 | 160232 | 2017-01-19 | 86.50995 | 101.2961 | 99.7716 | 118.0334 | 89.41774 | 96.2 | 105.9131 | 117.8484 | 98.54318 | 116.2434 | 102.9777 | 118.0334 | 86.50995 | 20 | 60
CATA+P.POLVO | 41218754 | 160225 | 2017-01-19 | 105.9545 | 110.2623 | 113.2774 | 97.2 | 90.74867 | 91.12608 | 98.9774 | 91.67605 | 83.64815 | 94.38651 | 97.7257 | 113.2774 | 83.64815 | 20 | 60
CATA+P.POLVO | 41218753 | 160253 | 2017-01-19 | 106.7343 | 94.01829 | 98.51645 | 113.5117 | 111.3122 | 81.1263 | 111.4089 | 99.05727 | 104.1872 | 102.5283 | 102.2401 | 113.5117 | 81.1263 | 20 | 60
CATA AL | L90106525 | 160088 | 2017-01-20 | 20.29164 | 24.59125 | 24.85423 | 23.49739 | 22.77809 | 24.50429 | 22.80244 | 20.18841 | 23.42257 | 23.32813 | 23.02584 | 24.85423 | 20.18841 | 20 | 60
CATA | FA406K0F00 | 159717 | 2017-01-20 | 22.98051 | 23.02208 | 22.26596 | 24.92767 | 22.99002 | 24.21912 | 22.38922 | 21.58335 | 23.22388 | 23.84195 | 23.14438 | 24.92767 | 21.58335 | 20 | 60
CATA | 413301 | 160306 | 2017-01-20 | 24.42313 | 23.59401 | 20.97316 | 22.8704 | 22.42585 | 22.43842 | 23.00426 | 23.42149 | 24.42584 | 20.73377 | 22.83103 | 24.42584 | 20.73377 | 20 | 60
CATA | 42109089 | 159275 | 2017-01-20 | 22.42782 | 23.4659 | 23.79712 | 22.9 | 23.40789 | 23.86002 | 21.34765 | 20.16549 | 24.25263 | 20.57068 | 22.61952 | 24.25263 | 20.16549 | 20 | 60
CATA+P.POLVO | 41218754 | 160225 | 2017-01-20 | 82.99195 | 78.9 | 106.1169 | 102.3 | 79.76575 | 96.40659 | 98.4 | 104.7445 | 89.49558 | 90.42814 | 92.95494 | 106.1169 | 78.9 | 20 | 60
CATA+P.POLVO | 500326445 | 160321 | 2017-01-20 | 110.5049 | 80.18083 | 85.98872 | 90.25124 | 113.3971 | 83.66312 | 85.00763 | 117.5362 | 89.89653 | 105.4193 | 96.18456 | 117.5362 | 80.18083 | 20 | 60
CATA+P.POLVO | 93810138 | 160259 | 2017-01-20 | 89.11575 | 95.77991 | 79.71192 | 104.2267 | 79.63424 | 87.45572 | 95.6 | 101.5168 | 85.94908 | 94.36281 | 91.3353 | 104.2267 | 79.63424 | 20 | 60
CATA | 8134539 | 159197 | 2017-01-23 | 20.85214 | 24.82868 | 23.09628 | 21.27236 | 22.68461 | 20.53015 | 23.36743 | 21.97299 | 21.1955 | 22.70174 | 22.25019 | 24.82868 | 20.53015 | 20 | 60
CATA | 41000481 | 159949 | 2017-01-23 | 20.52733 | 23.78366 | 22.08708 | 22.34461 | 24.99314 | 22.8 | 22.1 | 21.29492 | 20.28114 | 24.64715 | 22.4859 | 24.99314 | 20.28114 | 20 | 60
CATA | 812070 | 160473 | 2017-01-23 | 22.66554 | 21.24656 | 23.64913 | 20.76916 | 24.20938 | 22.89182 | 24.16226 | 23.17379 | 20.38245 | 24.23753 | 22.73876 | 24.23753 | 20.38245 | 20 | 60
CATA+P.POLVO | 98442225 | 160206 | 2017-01-23 | 80.5276 | 104.398 | 96.2 | 100.3807 | 95.24402 | 108.4441 | 114.5926 | 99.37877 | 85.61589 | 108.4002 | 99.31819 | 114.5926 | 80.5276 | 20 | 60
CATA+P.POLVO | 41218852 | 160373 | 2017-01-23 | 83.45649 | 112.8695 | 99.7919 | 88.13802 | 79.0972 | 89.77839 | 99.78574 | 100.4364 | 97.58531 | 81.48511 | 93.2424 | 112.8695 | 79.0972 | 20 | 60
CATA+P.POLVO | 4858301 | 160068 | 2017-01-23 | 105.8475 | 89.06533 | 86.56927 | 80.01073 | 113.9921 | 99.56538 | 112.5463 | 115.1784 | 81.22736 | 80.89297 | 96.48953 | 115.1784 | 80.01073 | 20 | 60
CATA AL | L90046297 | 159348 | 2017-01-24 | 23.70352 | 22.22331 | 23.15663 | 21.20834 | 20.36651 | 24.88872 | 24.47109 | 22.91225 | 24.44279 | 21.1465 | 22.85196 | 24.88872 | 20.36651 | 20 | 60
CATA | 41272896 | 159806 | 2017-01-24 | 22.4 | 21.84812 | 21.97774 | 21.45335 | 24.6065 | 23.08187 | 21.7665 | 22.75818 | 22.9 | 20.43797 | 22.32302 | 24.6065 | 20.43797 | 20 | 60
CATA | M618181 | 160465 | 2017-01-24 | 22.128 | 20.30641 | 24.27873 | 22.9 | 22.5 | 23.44402 | 23.89066 | 22.5992 | 24.518 | 24.6434 | 23.12084 | 24.6434 | 20.30641 | 20 | 60
CATA | E155402 | 160466 | 2017-01-24 | 24.05971 | 21.49471 | 24.16401 | 23.60805 | 21.6975 | 21.05067 | 24.84503 | 24.29685 | 22.78161 | 22.3 | 23.02981 | 24.84503 | 21.05067 | 20 | 60
CATA+P.POLVO | 5801792399 | 160598 | 2017-01-24 | 99.63087 | 87.03708 | 88.47129 | 109.287 | 94.18671 | 87.24973 | 113.746 | 85.33823 | 90.77009 | 106.5072 | 96.22242 | 113.746 | 85.33823 | 20 | 60
CATA+P.POLVO | 41218754 | 160225 | 2017-01-24 | 110.1285 | 107.2741 | 97.77505 | 106.6191 | 90.97521 | 99.19368 | 92.38327 | 92.92394 | 84.88882 | 86.71262 | 96.88743 | 110.1285 | 84.88882 | 20 | 60
CATA+P.POLVO | 4858301 | 160624 | 2017-01-24 | 87.03114 | 114.2525 | 105.0906 | 104 | 97.78192 | 80.01512 | 104.4667 | 84.38393 | 91.24427 | 112.4423 | 98.07085 | 114.2525 | 80.01512 | 20 | 60
CATA AL | L90106527 | 160718 | 2017-01-25 | 21.41169 | 21.45643 | 22.092 | 23.20472 | 21.80565 | 20.69654 | 22.8 | 22.72784 | 22.59831 | 22.01377 | 22.08069 | 23.20472 | 20.69654 | 20 | 60
CATA | 8188700 | 160675 | 2017-01-25 | 24.56272 | 21.76343 | 24.64012 | 22.6 | 22.3 | 24.34526 | 21.60682 | 24.74545 | 22.24997 | 24.34966 | 23.31634 | 24.74545 | 21.60682 | 20 | 60
CATA | 9677139280 | 159455 | 2017-01-25 | 22.88208 | 23.33397 | 23.30484 | 23.07928 | 20.83089 | 21.84507 | 23.69667 | 23.55451 | 20.74804 | 22.33655 | 22.56119 | 23.69667 | 20.74804 | 20 | 60
CATA | FA178D0F00 | 160512 | 2017-01-25 | 21.81003 | 21.79929 | 23.7846 | 23.93635 | 20.79194 | 23.49388 | 24.79612 | 20.16442 | 22.97716 | 23.24503 | 22.67988 | 24.79612 | 20.16442 | 20 | 60
CATA+P.POLVO | TACOL10 | 160688 | 2017-01-25 | 80.78594 | 93.62705 | 84.17507 | 102.4693 | 107.2614 | 91.09657 | 98.18822 | 109.6852 | 110.9592 | 86.64783 | 96.48959 | 110.9592 | 80.78594 | 20 | 60
CATA+P.POLVO | TACOL78 | 160691 | 2017-01-25 | 90.17561 | 107.5239 | 110.1774 | 109.891 | 108.0081 | 79.71555 | 110.1621 | 99.33199 | 101.7447 | 102.9135 | 101.9644 | 110.1774 | 79.71555 | 20 | 60
CATA+P.POLVO | TACOL9 | 160687 | 2017-01-25 | 85.81796 | 103.6575 | 88.92345 | 90.83758 | 88.07164 | 113.5692 | 80.34651 | 116.3176 | 87.90322 | 85.33148 | 94.07762 | 116.3176 | 80.34651 | 20 | 60
CATA | 41218938 | 160632 | 2017-01-26 | 24.7106 | 22.96868 | 21.15453 | 20.20471 | 24.45793 | 20.74316 | 21.75841 | 21.80885 | 23.24233 | 23.40094 | 22.44501 | 24.7106 | 20.20471 | 20 | 60
CATA | FA178D0F00 | 160797 | 2017-01-26 | 21.46998 | 22.13395 | 24.04762 | 21.99974 | 22.3 | 22.4 | 22.8 | 20.62169 | 23.88404 | 23.46965 | 22.51267 | 24.04762 | 20.62169 | 20 | 60
CATA | 8138476 | 157008 | 2017-01-26 | 22.4 | 22.9 | 22.96412 | 24.5458 | 21.99867 | 23.1 | 24.8987 | 24.24654 | 22.23597 | 20.87633 | 23.01661 | 24.8987 | 20.87633 | 20 | 60
CATA+P.POLVO | 93810138 | 160799 | 2017-01-26 | 102.8187 | 82.6082 | 100.7946 | 109.4986 | 101.4923 | 80.56253 | 84.78718 | 104.0937 | 100.6557 | 104.1713 | 97.14829 | 109.4986 | 80.56253 | 20 | 60
CATA+P.POLVO | 41218753 | 160307 | 2017-01-26 | 98.75746 | 116.3304 | 88.32122 | 93.76949 | 89.97226 | 112.2229 | 101.2 | 95.22707 | 95.3 | 105.4185 | 99.65192 | 116.3304 | 88.32122 | 20 | 60
CATA+P.POLVO | 41218754 | 160224 | 2017-01-26 | 84.72906 | 79.76278 | 104.8551 | 98.84748 | 83.26725 | 96.47659 | 96.7461 | 113.1417 | 79.73293 | 81.9242 | 91.94832 | 113.1417 | 79.73293 | 20 | 60
CATA AL | L90106525 | 160800 | 2017-01-27 | 24.90416 | 20.94983 | 22.98742 | 22.00113 | 20.32572 | 20.19306 | 21.33555 | 24.86544 | 22.84488 | 20.83847 | 22.12457 | 24.90416 | 20.19306 | 20 | 60
CATA | 41218938 | 160517 | 2017-01-27 | 24.51273 | 20.46514 | 20.23065 | 23.39104 | 20.90761 | 22.94809 | 22.8 | 21.10956 | 23.82975 | 22.8 | 22.29946 | 24.51273 | 20.23065 | 20 | 60
CATA | FA178D0F00 | 160898 | 2017-01-27 | 23.1 | 20.56956 | 20.57243 | 23.89007 | 23.30524 | 24.76808 | 22.6 | 20.07052 | 24.91891 | 21.34886 | 22.51437 | 24.91891 | 20.07052 | 20 | 60
CATA | 411834 | 160867 | 2017-01-27 | 22.6 | 20.59778 | 23.56328 | 22.3 | 22.4 | 24.91448 | 24.39507 | 24.07986 | 20.42482 | 21.77224 | 22.70475 | 24.91448 | 20.42482 | 20 | 60
CATA+P.POLVO | ACQ-9016-00018 | 160279 | 2017-01-27 | 112.6775 | 86.24417 | 91.72347 | 97.44835 | 90.47541 | 111.9007 | 84.44182 | 104.6897 | 88.95276 | 105.1512 | 97.3705 | 112.6775 | 84.44182 | 20 | 60
CATA AL | L90046287 | 160960 | 2017-01-30 | 23.78833 | 23.81803 | 22.72067 | 21.03642 | 21.02841 | 23.35466 | 23.73064 | 24.68981 | 24.44962 | 21.26646 | 22.98831 | 24.68981 | 21.02841 | 20 | 60
CATA | FA407K0F00 | 158065 | 2017-01-30 | 23.62138 | 24.73267 | 22.99719 | 21.4733 | 23.54011 | 21.877 | 21.37357 | 23.48563 | 24.01601 | 22.95857 | 23.00754 | 24.73267 | 21.37357 | 20 | 60
CATA | 8138475M | 160994 | 2017-01-30 | 23.15112 | 23.21672 | 22.6652 | 24.68517 | 22.34696 | 24.36486 | 20.36999 | 8 | 24.61529 | 20.46023 | 21.38756 | 24.68517 | 8 | 20 | 60
CATA | 42109089 | 160870 | 2017-01-30 | 23.78199 | 23.31916 | 23.35746 | 23.40614 | 21.50283 | 24.58744 | 22.26533 | 23.73672 | 22.42766 | 24.6137 | 23.29984 | 24.6137 | 21.50283 | 20 | 60
CATA+P.POLVO | 500332454 | 160120 | 2017-01-30 | 118.3319 | 115.5214 | 101.9345 | 98.77184 | 108.3175 | 83.14263 | 118.4122 | 98.15585 | 88.39283 | 106.9655 | 103.7946 | 118.4122 | 83.14263 | 20 | 60
CATA+P.POLVO | 4858301 | 160921 | 2017-01-30 | 107.4889 | 111.5766 | 105.5935 | 91.04357 | 114.9794 | 100.0606 | 103.1 | 102.6885 | 85.04423 | 98.4 | 101.9975 | 114.9794 | 85.04423 | 20 | 60
CATA+P.POLVO | 4858301 | 160974 | 2017-01-30 | 86.79664 | 106.5392 | 112.5304 | 93.28907 | 112.9335 | 88.08923 | 108.7721 | 80.96451 | 82.71097 | 96.19335 | 96.88191 | 112.9335 | 80.96451 | 20 | 60
CATA | FA407K0F00 | 158065 | 2017-01-31 | 24.05447 | 23.72852 | 23.93346 | 22.7 | 23.33906 | 21.07433 | 23.81431 | 23.85972 | 24.56218 | 21.02924 | 23.20953 | 24.56218 | 21.02924 | 20 | 60
CATA | 8134539 | 159197 | 2017-01-31 | 22.47383 | 23.79045 | 21.14123 | 23.47442 | 23.36848 | 21.64737 | 20.96959 | 23.42538 | 22.8 | 22.40219 | 22.54929 | 23.79045 | 20.96959 | 20 | 60
CATA | 500340447 | 161000 | 2017-01-31 | 22.5 | 23.31174 | 21.82284 | 22.9 | 21.80523 | 22.3705 | 24.1545 | 23.42955 | 21.94688 | 21.18471 | 22.54259 | 24.1545 | 21.18471 | 20 | 60
CATA+P.POLVO | 9677139580 | 160937 | 2017-01-31 | 83.34451 | 115.623 | 83.41891 | 83.10271 | 112.6834 | 80.60784 | 84.11093 | 110.601 | 95.45012 | 109.4257 | 95.8368 | 115.623 | 80.60784 | 20 | 60
CATA+P.POLVO | TACOL119 | 161153 | 2017-01-31 | 85.47973 | 107.125 | 108.3697 | 102.2563 | 103.7888 | 95.36088 | 92.48777 | 92.56294 | 108.6495 | 89.71929 | 98.57999 | 108.6495 | 85.47973 | 20 | 60
CATA+P.POLVO | 9671717080 | 160833 | 2017-01-31 | 91.17147 | 87.8676 | 112.1158 | 115.953 | 110.2692 | 97.61085 | 84.88508 | 81.02604 | 114.8046 | 93.11165 | 98.88153 | 115.953 | 81.02604 | 20 | 60

## FEBRERO 2017
Estado | Referencia | O.F. | Fecha | Mediciones | [9 empty] | Media | Máximo | Mínimo | V. límite cata | V. límite cata+polvo | Valores limites inferior
CATA | FA406K0F00 | 161102 | 2017-02-01 | 23.70324 | 22.1 | 23.44664 | 24.14053 | 22.25541 | 21.48698 | 22.55829 | 22.31451 | 22.34733 | 20.38061 | 22.47335 | 24.14053 | 20.38061 | 20 | 60
CATA | 74995BJ00A | 160380 | 2017-02-01 | 24.56215 | 23.77649 | 21.78543 | 20.55569 | 21.94031 | 23.27762 | 22.01435 | 22.3 | 21.9 | 22.96572 | 22.50778 | 24.56215 | 20.55569 | 20 | 60 | Cata | 20
CATA | FA178D0F00 | 161021 | 2017-02-01 | 22.6 | 23.1083 | 24.98879 | 21.15253 | 24.05626 | 21.62917 | 20.51107 | 21.41032 | 21.58243 | 22.4 | 22.34389 | 24.98879 | 20.51107 | 20 | 60 | Cata+polvo | 60
CATA+P.POLVO | 41006442 | 160919 | 2017-02-01 | 91.3 | 93.41393 | 110.0754 | 113.5068 | 99.72027 | 82.59775 | 95.26662 | 110.5016 | 90.8528 | 81.67984 | 96.8915 | 113.5068 | 81.67984 | 20 | 60
CATA+P.POLVO | 41218753 | 160253 | 2017-02-01 | 84.28961 | 87.3364 | 112.1014 | 103.3747 | 86.99902 | 98.00712 | 82.65062 | 80.6618 | 101.292 | 94.72281 | 93.14355 | 112.1014 | 80.6618 | 20 | 60
CATA+P.POLVO | 41218754 | 160224 | 2017-02-01 | 83.4945 | 118.4723 | 106.9767 | 97.90697 | 98.3836 | 79.80566 | 87.79305 | 109.1063 | 82.32783 | 98.17305 | 96.24399 | 118.4723 | 79.80566 | 20 | 60
CATA AL | L90100479 | 161411 | 2017-02-02 | 22.3 | 24.53152 | 22.3 | 20.99633 | 24.35938 | 22.4 | 24.87729 | 23.96519 | 23.30265 | 21.45749 | 23.04898 | 24.87729 | 20.99633 | 20 | 60
CATA | 8134539 | 157352 | 2017-02-02 | 23.47446 | 22.51162 | 22.03633 | 23.4 | 21.02482 | 23.11781 | 20.96836 | 20.30978 | 22.93171 | 22.44458 | 22.22195 | 23.47446 | 20.30978 | 20 | 60
CATA | 41008136 | 9011493 | 2017-02-02 | 21.40625 | 21.95975 | 23.20142 | 24.28016 | 22.6 | 24.39319 | 21.22355 | 24.32216 | 24.08048 | 22.92114 | 23.03881 | 24.39319 | 21.22355 | 20 | 60
CATA | 9801175580 | 158526 | 2017-02-02 | 23.4 | 22.61688 | 23.79433 | 22.94025 | 22.00867 | 23.72077 | 24.63508 | 22.81488 | 22.10418 | 22.84099 | 23.0876 | 24.63508 | 22.00867 | 20 | 60
CATA+P.POLVO | 500332454 | 161265 | 2017-02-02 | 104.0953 | 92.30524 | 97.57 | 87.2236 | 89.52719 | 105.4748 | 106.1022 | 114.0996 | 80.90744 | 85.32001 | 96.26253 | 114.0996 | 80.90744 | 20 | 60
CATA+P.POLVO | 4858301 | 161083 | 2017-02-02 | 83.76196 | 106.963 | 79.8384 | 103.2989 | 88.96713 | 91.04233 | 112.1356 | 80.46842 | 93.17514 | 116.2352 | 95.5886 | 116.2352 | 79.8384 | 20 | 60
CATA | 42010642 | 161337 | 2017-02-03 | 22.6 | 20.5622 | 20.80733 | 22.29925 | 24.64126 | 22.0757 | 23.54621 | 23.41272 | 22.79931 | 20.31344 | 22.30574 | 24.64126 | 20.31344 | 20 | 60
CATA | E15590501 | 161374 | 2017-02-03 | 22.80416 | 24.09988 | 24.04769 | 23.39882 | 24.17728 | 21.43682 | 24.6296 | 23.35694 | 20.1093 | 24.0826 | 23.21431 | 24.6296 | 20.1093 | 20 | 60
CATA | 410131 | 161483 | 2017-02-03 | 22.92101 | 24.06999 | 20.40245 | 22.62184 | 21.96091 | 24.26502 | 22.00389 | 23.3713 | 23.07255 | 24.09244 | 22.87814 | 24.26502 | 20.40245 | 20 | 60
CATA+P.POLVO | 41218754 | 160224 | 2017-02-03 | 111.4294 | 104.4242 | 114.46 | 92.11229 | 86.16486 | 104.8648 | 86.08934 | 115.6344 | 112.5091 | 95.62617 | 102.3315 | 115.6344 | 86.08934 | 20 | 60
CATA+P.POLVO | 5802019965 | 156580 | 2017-02-03 | 100.0436 | 112.3492 | 100.3 | 87.74824 | 102.795 | 90.33032 | 102.8378 | 92.76529 | 106.2932 | 108.6786 | 100.4141 | 112.3492 | 87.74824 | 20 | 60
CATA+P.POLVO | 500332454 | 161290 | 2017-02-03 | 116.74 | 84.1855 | 101.2601 | 105.7159 | 94.26947 | 111.2826 | 84.59672 | 118.4725 | 85.59323 | 89.55307 | 99.1669 | 118.4725 | 84.1855 | 20 | 60
CATA AL | L90046297 | 161674 | 2017-02-06 | 24.82659 | 23.52907 | 24.23205 | 23.86585 | 23.61747 | 24.98795 | 24.12143 | 22.29391 | 22.50505 | 24.23976 | 23.82191 | 24.98795 | 22.29391 | 20 | 60
CATA | 653B306A | 160325 | 2017-02-06 | 22.89596 | 24.74294 | 22.6 | 22.4 | 23.4313 | 21.55387 | 24.39711 | 21.00616 | 20.60196 | 21.66388 | 22.52932 | 24.74294 | 20.60196 | 20 | 60
CATA | 657A7218A | 160432 | 2017-02-06 | 21.8736 | 20.16923 | 22.21926 | 21.25184 | 20.64206 | 24.13465 | 21.26253 | 20.86426 | 24.06033 | 20.94452 | 21.74223 | 24.13465 | 20.16923 | 20 | 60
CATA | 657A5947A | 160427 | 2017-02-06 | 20.47899 | 20.01098 | 23.17923 | 20.04691 | 22.32906 | 24.26253 | 24.22409 | 24.54158 | 24.62908 | 22.48937 | 22.61918 | 24.62908 | 20.01098 | 20 | 60
CATA+P.POLVO | 41218754 | 160224 | 2017-02-06 | 115.629 | 103.8344 | 91.99952 | 95.67128 | 106.7393 | 105.3217 | 92.49794 | 106.8726 | 79.64561 | 83.56633 | 98.17776 | 115.629 | 79.64561 | 20 | 60
CATA+P.POLVO | 500332454 | 161288 | 2017-02-06 | 111.8934 | 114.482 | 113.4773 | 99.84453 | 98.20005 | 110.5754 | 85.35567 | 90.56271 | 88.22978 | 111.5931 | 102.4214 | 114.482 | 85.35567 | 20 | 60
CATA+P.POLVO | 4858301 | 161511 | 2017-02-06 | 97.56147 | 115.139 | 118.5213 | 104.3659 | 118.0275 | 98.8356 | 79.75108 | 103.5172 | 102.8568 | 117.3289 | 105.5905 | 118.5213 | 79.75108 | 20 | 60
CATA AL | L90100480 | 161751 | 2017-02-07 | 21.55482 | 22.28499 | 22.17551 | 20.98552 | 22.0585 | 20.74301 | 22.43357 | 23.08499 | 24.69813 | 22.02757 | 22.20466 | 24.69813 | 20.74301 | 20 | 60
CATA | 8161598 | 160742 | 2017-02-07 | 24.1467 | 23.49369 | 22.02283 | 22.22518 | 22.99872 | 22.46769 | 21.81645 | 23.92498 | 20.31829 | 23.89756 | 22.73121 | 24.1467 | 20.31829 | 20 | 60
CATA | 8165562 | 161734 | 2017-02-07 | 21.54474 | 24.28368 | 22.9 | 24.59771 | 22.6 | 24.29698 | 21.87564 | 21.5525 | 21.62465 | 23.66189 | 22.89378 | 24.59771 | 21.54474 | 20 | 60
CATA | 41218938 | 161731 | 2017-02-07 | 21.31052 | 22.36709 | 24.22304 | 23.24425 | 21.2411 | 22.1 | 23.1 | 23.97545 | 24.72194 | 23.95194 | 23.02353 | 24.72194 | 21.2411 | 20 | 60
CATA+P.POLVO | 93810138 | 160799 | 2017-02-07 | 79.71251 | 116.9382 | 117.5923 | 96.27016 | 107.0847 | 83.86653 | 118.5038 | 108.2231 | 91.91108 | 79.22624 | 99.93286 | 118.5038 | 79.22624 | 20 | 60
CATA+P.POLVO | 8131800 | 159810 | 2017-02-07 | 107.1547 | 86.28649 | 83.65994 | 113.8853 | 106.8263 | 117.5794 | 101.584 | 94.75243 | 81.97722 | 118.4156 | 101.2121 | 118.4156 | 81.97722 | 20 | 60
CATA+P.POLVO | 4858301 | 161654 | 2017-02-07 | 89.89565 | 102.6865 | 97.55465 | 86.58358 | 118.791 | 88.08603 | 80.58502 | 116.8365 | 112.6837 | 85.86213 | 97.95647 | 118.791 | 80.58502 | 20 | 60
CATA | FA178D0F00 | 161649 | 2017-02-08 | 20.8256 | 24.45184 | 21.75437 | 21.90144 | 21.87756 | 21.47499 | 23.4 | 23.96796 | 24.81047 | 24.5729 | 22.90371 | 24.81047 | 20.8256 | 20 | 60
CATA | 8165562 | 161786 | 2017-02-08 | 22.31482 | 23.07501 | 20.5056 | 23.29848 | 21.06158 | 24.49482 | 21.48662 | 22.15082 | 21.00071 | 22.1551 | 22.15436 | 24.49482 | 20.5056 | 20 | 60
CATA | 8136488 | 161733 | 2017-02-08 | 20.3525 | 23.2916 | 22.12591 | 22.91698 | 22.3027 | 23.47593 | 23.99271 | 22.9 | 22.97954 | 23.67225 | 22.80101 | 23.99271 | 20.3525 | 20 | 60
CATA+P.POLVO | 41006442 | 9011928 | 2017-02-08 | 94.25139 | 115.263 | 102.4241 | 94.8056 | 99.3226 | 113.2482 | 84.69143 | 80.71995 | 98.17023 | 107.4226 | 99.03192 | 115.263 | 80.71995 | 20 | 60
CATA+P.POLVO | 500324032 | 161729 | 2017-02-08 | 88.26313 | 115.8644 | 79.47154 | 107.9908 | 99.81286 | 112.0367 | 96.0937 | 103.8616 | 97.56728 | 113.0794 | 101.4041 | 115.8644 | 79.47154 | 20 | 60
CATA+P.POLVO | 41006442 | 161780 | 2017-02-08 | 98.30422 | 98.71051 | 98.38133 | 104.088 | 81.50344 | 83.01375 | 103.8864 | 104.9599 | 109.478 | 115.7288 | 99.80543 | 115.7288 | 81.50344 | 20 | 60
CATA AL | L90100479 | 161894 | 2017-02-09 | 21.42609 | 22.9 | 24.26594 | 21.94158 | 24.15952 | 24.34968 | 22.9 | 24.98658 | 22.63257 | 21.44926 | 23.10112 | 24.98658 | 21.42609 | 20 | 60
CATA | 9801175580 | 160054 | 2017-02-09 | 24.4855 | 23.1 | 20.35779 | 24.32618 | 21.47989 | 21.10895 | 22.4 | 23.34243 | 22.26429 | 20.19486 | 22.30599 | 24.4855 | 20.19486 | 20 | 60
CATA | 41033663 | 161462 | 2017-02-09 | 24.45342 | 22.9 | 22.45363 | 22.19234 | 24.2569 | 21.08823 | 21.68369 | 21.9491 | 20.43075 | 20.7689 | 22.2177 | 24.45342 | 20.43075 | 20 | 60
CATA | FA178D0F00 | 161943 | 2017-02-09 | 23.02805 | 23.0743 | 21.37293 | 22.76904 | 21.97428 | 22.25819 | 23.89684 | 21.06792 | 21.41368 | 24.91328 | 22.57685 | 24.91328 | 21.06792 | 20 | 60
CATA+P.POLVO | 5801792393 | 161740 | 2017-02-09 | 104.7034 | 82.27305 | 98.56173 | 100.4163 | 110.0742 | 90.67034 | 93.41454 | 95.43786 | 102.0159 | 117.9449 | 99.55123 | 117.9449 | 82.27305 | 20 | 60
CATA+P.POLVO | 5801792394 | 161741 | 2017-02-09 | 91.95931 | 93.00725 | 118.0339 | 93.72704 | 82.04241 | 111.4595 | 108.3699 | 112.7195 | 110.3551 | 79.65442 | 100.1328 | 118.0339 | 79.65442 | 20 | 60
CATA+P.POLVO | 500332454 | 160172 | 2017-02-09 | 98.1608 | 104.7079 | 99.05558 | 115.6213 | 100.917 | 108.9526 | 91.23529 | 97.46096 | 79.62766 | 96.51025 | 99.22493 | 115.6213 | 79.62766 | 20 | 60
CATA | 41272712 | 161783 | 2017-02-10 | 24.50633 | 22.8 | 20.44636 | 20.69959 | 23.46452 | 24.9094 | 22.13971 | 23.15765 | 24.19481 | 23.38692 | 22.97053 | 24.9094 | 20.44636 | 20 | 60
CATA | 8138414 | 161295 | 2017-02-10 | 20.62439 | 23.356 | 21.38388 | 20.15139 | 24.73241 | 21.20769 | 23.9 | 21.30096 | 23.84035 | 22.26695 | 22.2764 | 24.73241 | 20.15139 | 20 | 60
CATA | 524094JV1A | 157439 | 2017-02-10 | 22.67343 | 24.10175 | 22.32567 | 21.21143 | 24.09718 | 23.57326 | 22.84205 | 20.20598 | 20.12144 | 20.70382 | 22.1856 | 24.10175 | 20.12144 | 20 | 60
CATA+P.POLVO | 5802020772 | 162070 | 2017-02-10 | 108.0953 | 116.6248 | 83.87475 | 81.36216 | 91.03455 | 113.9634 | 114.5478 | 82.5839 | 81.92165 | 96.12176 | 97.01301 | 116.6248 | 81.36216 | 20 | 60
CATA+P.POLVO | 500332454 | 160041 | 2017-02-10 | 83.77726 | 116.9885 | 110.94 | 105.3294 | 114.4498 | 89.3 | 114.2283 | 81.72584 | 111.8814 | 93.29391 | 102.1914 | 116.9885 | 81.72584 | 20 | 60
CATA+P.POLVO | 98442225 | 162062 | 2017-02-10 | 106.5161 | 114.4653 | 99.37296 | 81.22363 | 101.87 | 90.54183 | 84.92884 | 83.71652 | 91.31574 | 113.435 | 96.73859 | 114.4653 | 81.22363 | 20 | 60
CATA | 8138476 | 157008 | 2017-02-13 | 23.63797 | 22.82251 | 21.76475 | 21.89475 | 21.76698 | 22.4 | 24.1731 | 21.47194 | 23.09079 | 20.39138 | 22.34142 | 24.1731 | 20.39138 | 20 | 60
CATA | 41218938 | 162099 | 2017-02-13 | 23.86462 | 21.84514 | 23.49294 | 24.47585 | 20.29327 | 23.51423 | 21.73831 | 23.29126 | 24.41567 | 24.71885 | 23.16501 | 24.71885 | 20.29327 | 20 | 60
CATA | 13273023 | 161789 | 2017-02-13 | 22.38847 | 21.81486 | 21.98733 | 21.63633 | 24.46253 | 22.52137 | 24.56422 | 21.80177 | 24.86508 | 22.98735 | 22.90293 | 24.86508 | 21.63633 | 20 | 60
CATA+P.POLVO | 98442225 | 162061 | 2017-02-13 | 112.4352 | 102.3794 | 83.13078 | 80.5768 | 115.4893 | 109.7677 | 105.9551 | 114.1982 | 115.989 | 91.15976 | 103.1081 | 115.989 | 80.5768 | 20 | 60
CATA+P.POLVO | 98456187 | 161723 | 2017-02-13 | 89.13969 | 82.51812 | 113.9353 | 116.7239 | 112.8332 | 79.59676 | 90.3947 | 80.98283 | 116.4162 | 88.33346 | 97.08742 | 116.7239 | 79.59676 | 20 | 60
CATA+P.POLVO | 41028680 | 159326 | 2017-02-13 | 84.8687 | 82.11662 | 104.6066 | 116.9937 | 84.63005 | 102.3585 | 106.3718 | 85.52659 | 115.7581 | 109.2102 | 99.24409 | 116.9937 | 82.11662 | 20 | 60
CATA | 41033662 | 162220 | 2017-02-14 | 23.39464 | 23.73934 | 22.37788 | 23.50489 | 20.65471 | 24.69846 | 22.87725 | 24.15766 | 24.95118 | 22.36011 | 23.27161 | 24.95118 | 20.65471 | 20 | 60
CATA | 8134539 | 161152 | 2017-02-14 | 24.55434 | 24.3872 | 22.3 | 22.69277 | 24.40581 | 22.98469 | 23.43585 | 22.59821 | 21.66472 | 20.99158 | 23.00152 | 24.55434 | 20.99158 | 20 | 60
CATA | 41025107 | 161730 | 2017-02-14 | 22.12307 | 20.19735 | 24.61658 | 21.73597 | 24.21508 | 23.8449 | 21.73456 | 21.80503 | 24.01 | 20.32263 | 22.46052 | 24.61658 | 20.19735 | 20 | 60
CATA+P.POLVO | 8131800 | 160258 | 2017-02-14 | 118.8868 | 104.4139 | 90.1019 | 87.65041 | 89.89586 | 80.95248 | 87.36818 | 102.1227 | 10,1,1 | 111.7183 | 97.01228 | 118.8868 | 80.95248 | 20 | 60
CATA+P.POLVO | 41218753 | 162001 | 2017-02-14 | 91.22547 | 103.1586 | 93.70411 | 79.67045 | 104.3381 | 111.8493 | 116.6458 | 106.7685 | 114.7762 | 109.1922 | 103.1329 | 116.6458 | 79.67045 | 20 | 60
CATA+P.POLVO | 98415479 | 161925 | 2017-02-14 | 112.0632 | 98.74584 | 94.3919 | 94.96685 | 92.64135 | 89.77695 | 86.61002 | 107.9391 | 87.1237 | 112.5506 | 97.68096 | 112.5506 | 86.61002 | 20 | 60
CATA AL | 711370 | 162362 | 2017-02-15 | 24.41055 | 22.71997 | 23.68225 | 21.92812 | 24.06577 | 22.3 | 22.4 | 21.34441 | 24.43659 | 22.9 | 23.01877 | 24.43659 | 21.34441 | 20 | 60
CATA | 812332 | 162355 | 2017-02-15 | 23.30906 | 23.54116 | 20.89251 | 24.79861 | 22.87009 | 24.48499 | 21.20166 | 24.89474 | 23.29872 | 21.99296 | 23.12845 | 24.89474 | 20.89251 | 20 | 60
CATA | 812060 | 162354 | 2017-02-15 | 22.31223 | 24.95198 | 23.63185 | 24.79409 | 24.23022 | 20.27184 | 24.17706 | 23.87188 | 20.91846 | 23.32169 | 23.24813 | 24.95198 | 20.27184 | 20 | 60
CATA | 812333 | 162356 | 2017-02-15 | 21.88008 | 24.27375 | 21.47606 | 24.73746 | 22.29543 | 22.15679 | 22.5123 | 22.54859 | 21.66167 | 22.10094 | 22.56431 | 24.73746 | 21.47606 | 20 | 60
CATA+P.POLVO | 5802020772 | 162404 | 2017-02-15 | 96.7515 | 98.77483 | 80.36181 | 83.39533 | 112.7698 | 96.98314 | 91.11591 | 104.4393 | 91.72679 | 93.83672 | 95.01552 | 112.7698 | 80.36181 | 20 | 60
CATA+P.POLVO | 98415475 | 162313 | 2017-02-15 | 84.59456 | 106.5836 | 101.9 | 85.96973 | 82.84843 | 97.3 | 99.44516 | 111.0627 | 105.6469 | 110.1463 | 98.54973 | 111.0627 | 82.84843 | 20 | 60
CATA+P.POLVO | 5801792401 | 162246 | 2017-02-15 | 85.99867 | 101.5724 | 93.34811 | 85.38254 | 117.2886 | 92.69423 | 107.1 | 80.21938 | 91.1 | 118.502 | 97.32059 | 118.502 | 80.21938 | 20 | 60
CATA AL | L90106525 | 162381 | 2017-02-16 | 23.69027 | 23.83286 | 20.94458 | 21.92008 | 21.4109 | 20.16481 | 22.6 | 21.20328 | 23.1 | 21.94831 | 22.08151 | 23.83286 | 20.16481 | 20 | 60
CATA | 504003391 | 162454 | 2017-02-16 | 21.3664 | 22.7 | 22.1 | 24.83547 | 22.9 | 22.4 | 23.55868 | 23.4 | 22.4 | 24.90191 | 23.05625 | 24.90191 | 21.3664 | 20 | 60
CATA | 504003392 | 162455 | 2017-02-16 | 22.9 | 21.93054 | 24.15402 | 22.68739 | 22.4 | 23.1 | 21.09597 | 22.44248 | 22.9 | 21.32587 | 22.49363 | 24.15402 | 21.09597 | 20 | 60
CATA | 504000147 | 162453 | 2017-02-16 | 21.05806 | 20.49296 | 21.30461 | 24.16245 | 21.62265 | 23.90671 | 23.78956 | 23.50271 | 21.29501 | 22.69468 | 22.38294 | 24.16245 | 20.49296 | 20 | 60
CATA+P.POLVO | 41218753 | 162001 | 2017-02-16 | 110.5765 | 84.68788 | 83.11519 | 115.6318 | 79.52098 | 98.2 | 93.16311 | 111.4613 | 96.37007 | 83.21233 | 95.59391 | 115.6318 | 79.52098 | 20 | 60
CATA+P.POLVO | 41218754 | 162003 | 2017-02-16 | 87.81424 | 91.73628 | 111.0824 | 104.6865 | 96.89089 | 97.17803 | 94.41699 | 108.7726 | 118.5815 | 96.83198 | 100.7991 | 118.5815 | 87.81424 | 20 | 60
CATA+P.POLVO | 4858301 | 162390 | 2017-02-16 | 116.7056 | 104.0683 | 91.13804 | 106.9906 | 90.72249 | 95.25072 | 99.93658 | 86.01071 | 92.36995 | 85.44291 | 96.86359 | 116.7056 | 85.44291 | 20 | 60
CATA | 8134539 | 161152 | 2017-02-17 | 24.27549 | 22.6 | 23.21552 | 20.07103 | 23.27509 | 22.10208 | 22.27377 | 24.4285 | 22.15526 | 20.61276 | 22.50095 | 24.4285 | 20.07103 | 20 | 60
CATA | 41033663 | 162221 | 2017-02-17 | 22.1 | 24.89536 | 23.30512 | 22.17876 | 23.68773 | 21.64508 | 23.59962 | 24.76429 | 22.16612 | 23.40299 | 23.17451 | 24.89536 | 21.64508 | 20 | 60
CATA | 41033662 | 162220 | 2017-02-17 | 23.25873 | 23.57713 | 21.28709 | 22.05616 | 24.1431 | 22.6 | 23.55715 | 22.24303 | 23.33367 | 24.35625 | 23.04123 | 24.35625 | 21.28709 | 20 | 60
CATA+P.POLVO | 41034212 | 162476 | 2017-02-17 | 115.7782 | 96.26584 | 90.89002 | 118.4763 | 82.23432 | 111.7101 | 82.91523 | 89.20251 | 103.4861 | 108.15 | 99.91085 | 118.4763 | 82.23432 | 20 | 60
CATA+P.POLVO | 93810138 | 162492 | 2017-02-17 | 82.63044 | 113.3706 | 94.04678 | 102.1384 | 99.917 | 112.8054 | 109.3241 | 114.0722 | 111.2475 | 116.4396 | 105.5992 | 116.4396 | 82.63044 | 20 | 60
CATA+P.POLVO | 500332454 | 159956 | 2017-02-17 | 104.8136 | 95 | 114.807 | 95.37042 | 87.70559 | 81.7844 | 105.1065 | 96.84533 | 96.04871 | 108.9638 | 98.64454 | 114.807 | 81.7844 | 20 | 60
CATA AL | L90106525 | 162603 | 2017-02-20 | 21.9 | 21.48047 | 22.86708 | 24.9328 | 20.10646 | 21.48346 | 23.28447 | 24.1463 | 21.77167 | 24.01503 | 22.59877 | 24.9328 | 20.10646 | 20 | 60
CATA | 8138414 | 162589 | 2017-02-20 | 23.1 | 22.31211 | 21.00199 | 22.62131 | 23.28942 | 24.5983 | 21.04372 | 22.61362 | 22.63908 | 22.98551 | 22.62051 | 24.5983 | 21.00199 | 20 | 60
CATA | 41218938 | 162608 | 2017-02-20 | 21.46827 | 24.78535 | 22.26586 | 24.71578 | 23.90951 | 24.96787 | 22.4352 | 21.72534 | 24.79809 | 24.99583 | 23.60671 | 24.99583 | 21.46827 | 20 | 60
CATA | 41272895 | 162386 | 2017-02-20 | 22.59528 | 21.59892 | 24.12617 | 22.90484 | 22.4811 | 22.66143 | 20.51521 | 23.89274 | 24.34113 | 20.35248 | 22.54693 | 24.34113 | 20.35248 | 20 | 60
CATA+P.POLVO | 41006442 | 162581 | 2017-02-20 | 86.35421 | 115.5018 | 87.10753 | 104.097 | 114.5358 | 99.33632 | 92.37677 | 83.31815 | 115.4394 | 109.0096 | 100.7077 | 115.5018 | 83.31815 | 20 | 60
CATA+P.POLVO | 41218753 | 162001 | 2017-02-20 | 94.73036 | 108.8793 | 103.2199 | 111.9314 | 89.14472 | 97.10828 | 102.9107 | 93.45706 | 115.5919 | 99.07296 | 101.6047 | 115.5919 | 89.14472 | 20 | 60
CATA+P.POLVO | 5802020772 | 162659 | 2017-02-20 | 112.4465 | 89.60808 | 108.1342 | 89.78874 | 89.95511 | 80.62111 | 85.11147 | 87.16598 | 80.69409 | 99.07881 | 92.26041 | 112.4465 | 80.62111 | 20 | 60
CATA | 41218938 | 162823 | 2017-02-21 | 24.55472 | 20.95987 | 22.4 | 22.3067 | 23.36557 | 24.4836 | 22.36475 | 21.70499 | 20.41812 | 21.66565 | 22.4224 | 24.55472 | 20.41812 | 20 | 60
CATA | 504003392 | 162879 | 2017-02-21 | 22.6 | 24.81425 | 23.09924 | 22.14121 | 24.37673 | 24.55603 | 23.84653 | 23.91755 | 24.79024 | 22.57355 | 23.67153 | 24.81425 | 22.14121 | 20 | 60
CATA | 42109087 | 162787 | 2017-02-21 | 22.4 | 21.35762 | 23.1 | 24.61941 | 21.74213 | 22.3 | 23.0704 | 24.84647 | 24.66622 | 20.5906 | 22.86929 | 24.84647 | 20.5906 | 20 | 60
CATA+P.POLVO | 8136710 | 162795 | 2017-02-21 | 88.18411 | 112.8921 | 109.4826 | 98.28673 | 104.2767 | 100.6142 | 101.6725 | 113.2786 | 105.9102 | 101.8567 | 103.6454 | 113.2786 | 88.18411 | 20 | 60
CATA+P.POLVO | 8136709 | 162794 | 2017-02-21 | 99.12537 | 91.43904 | 107.7169 | 92.83683 | 103.4356 | 114.3378 | 80.021 | 91.7 | 111.8658 | 102.3336 | 99.48119 | 114.3378 | 80.021 | 20 | 60
CATA+P.POLVO | 41006442 | 162671 | 2017-02-21 | 102.0383 | 105.8541 | 99.27219 | 83.36665 | 103.4892 | 109.5894 | 84.85247 | 111.2378 | 108.4932 | 80.6843 | 98.88777 | 111.2378 | 80.6843 | 20 | 60
CATA | 8138414 | 162929 | 2017-02-22 | 23.87706 | 22.46673 | 22.6 | 20.66133 | 22.97647 | 24.79137 | 22.57426 | 21.8501 | 23.78813 | 20.65239 | 22.62378 | 24.79137 | 20.65239 | 20 | 60
CATA | 8136488 | 162928 | 2017-02-22 | 22.1 | 22.24837 | 24.62232 | 23.53608 | 20.43832 | 23.1 | 23.9 | 23.98321 | 22.3 | 22.0842 | 22.83125 | 24.62232 | 20.43832 | 20 | 60
CATA | 500374277 | 162922 | 2017-02-22 | 21.83726 | 22.68769 | 22.79495 | 22.3516 | 22.82793 | 22.42601 | 24.07032 | 21.96698 | 22.75739 | 22.85036 | 22.65705 | 24.07032 | 21.83726 | 20 | 60
CATA+P.POLVO | 8135910 | 162849 | 2017-02-22 | 102.2885 | 98.7028 | 105.1289 | 111.227 | 92.16684 | 88.95352 | 109.9744 | 79.02646 | 98.59197 | 79.08968 | 96.51501 | 111.227 | 79.02646 | 20 | 60
CATA+P.POLVO | 41006442 | 162580 | 2017-02-22 | 90.74705 | 103.5 | 89.42682 | 107.7826 | 112.3635 | 114.8858 | 103.7878 | 115.5827 | 93.23289 | 87.48303 | 101.8792 | 115.5827 | 87.48303 | 20 | 60
CATA+P.POLVO | 500332454 | 162792 | 2017-02-22 | 98.01685 | 96.8 | 88.30994 | 98.5 | 82.31392 | 83.85708 | 91.87691 | 116 | 118.9277 | 97.1 | 97.17023 | 118.9277 | 82.31392 | 20 | 60
CATA | 712575 | 162904 | 2017-02-23 | 24.24611 | 24.72813 | 23.44238 | 23.19049 | 21.04672 | 23.85098 | 23.15 | 22.43533 | 23.69796 | 21.69943 | 23.14875 | 24.72813 | 21.04672 | 20 | 60
CATA | 712465 | 162896 | 2017-02-23 | 22.4 | 20.6222 | 23.42546 | 21.76638 | 23.20585 | 22.82743 | 21.25894 | 21.43241 | 20.42761 | 22.31815 | 21.96844 | 23.42546 | 20.42761 | 20 | 60
CATA | 13477195 | 162695 | 2017-02-23 | 23.4 | 23.38121 | 21.48262 | 21.23387 | 21.49105 | 23.6221 | 24.81845 | 20.96277 | 21.79214 | 23.47319 | 22.56574 | 24.81845 | 20.96277 | 20 | 60
CATA+P.POLVO | 500332454 | 162789 | 2017-02-23 | 92.70158 | 115.8108 | 80.73052 | 93.65217 | 82.49121 | 110.4062 | 99.03637 | 101.2 | 96.1 | 107.7179 | 97.98468 | 115.8108 | 80.73052 | 20 | 60
CATA+P.POLVO | 4858301 | 162681 | 2017-02-23 | 82.95696 | 109.9474 | 100.8927 | 97.949 | 89.1093 | 100.3993 | 97.7231 | 110.6859 | 80.74923 | 102.8607 | 97.32736 | 110.6859 | 80.74923 | 20 | 60
CATA | 8138414 | 163011 | 2017-02-24 | 22 | 23.1275 | 23.8181 | 22.1208 | 20.82017 | 24.40996 | 20.73758 | 24.33709 | 21.58414 | 24.36051 | 22.73159 | 24.40996 | 20.73758 | 20 | 60
CATA | 13490013 | 156455 | 2017-02-24 | 23.96779 | 22.70654 | 20.71799 | 20.69248 | 20.80708 | 23.87309 | 24.75811 | 21.7457 | 23.00528 | 23.74444256 | 22.60185 | 24.75811 | 20.69248 | 20 | 60
CATA | 41210374 | 163007 | 2017-02-24 | 21.88677 | 21.48947 | 21.67961 | 24.59749 | 24.12317 | 22.65366 | 20.47488 | 24.80509 | 23.05712 | 23.93915 | 22.87064 | 24.80509 | 20.47488 | 20 | 60
CATA+P.POLVO | 500355575 | 163130 | 2017-02-24 | 95.67279 | 95.77939 | 86.00498 | 103.3453 | 92.63086 | 83.82902 | 104.2 | 100.1 | 91.8 | 99.79796 | 95.31603 | 104.2 | 83.82902 | 20 | 60
CATA+P.POLVO | 5802020772 | 163247 | 2017-02-24 | 97.27794 | 104.6998 | 99.86604 | 103.1154 | 83.09461 | 102.8452 | 110.376 | 85.74202 | 95.50336 | 106.7192 | 98.92395 | 110.376 | 83.09461 | 20 | 60
CATA+P.POLVO | 5802020756 | 163245 | 2017-02-24 | 93.29234 | 81.60065 | 94.01957 | 106.0435 | 104.0349 | 106.7789 | 97.03074 | 112.2 | 96.7 | 105.0442 | 99.67448 | 112.2 | 81.60065 | 20 | 60
CATA AL | L90100480 | 163293 | 2017-02-27 | 22.54446 | 22.01711 | 20.00293 | 22.88745 | 21.89727 | 21.33686 | 24.54612 | 24.64963 | 20.78797 | 20.55776 | 22.12275 | 24.64963 | 20.00293 | 20 | 60
CATA | 41000481 | 163071 | 2017-02-27 | 22.56464 | 20.78063 | 21.3695 | 22.81107 | 20.6709 | 21.4903 | 23.41106 | 20.28513 | 24.59384 | 24.21067 | 22.21878 | 24.59384 | 20.28513 | 20 | 60
CATA | 500374277 | 163264 | 2017-02-27 | 24.14635 | 21.58382 | 21.97175 | 24.18007 | 24.31512 | 21.24858 | 24.30786 | 23.22238 | 23.42169 | 24.51593 | 23.29135 | 24.51593 | 21.24858 | 20 | 60
CATA | 41218938 | 163253 | 2017-02-27 | 24.34115 | 21.15005 | 22.48533 | 21.93903 | 24.09064 | 22.19622 | 21.46031 | 22.28075 | 23.86805 | 21.81503 | 22.56266 | 24.34115 | 21.15005 | 20 | 60
CATA+P.POLVO | 98494116 | 163263 | 2017-02-27 | 92.934 | 87.49553 | 96.96613 | 85.17797 | 79.47712 | 103.5 | 80.84137 | 100.4865 | 94.91646 | 110.1214 | 93.19165 | 110.1214 | 79.47712 | 20 | 60
CATA+P.POLVO | 98494117 | 163262 | 2017-02-27 | 112.0713 | 99.48263 | 95.89549 | 101.9477 | 106.1107 | 98.6 | 116.1242 | 109.1346 | 102.3922 | 82.08001 | 102.3839 | 116.1242 | 82.08001 | 20 | 60
CATA+P.POLVO | 5802054713 | 163395 | 2017-02-27 | 81.55912 | 109.8301 | 115.214 | 91.3 | 94.17899 | 99.9829 | 97.79106 | 118.1593 | 90.89442 | 105.1671 | 100.4077 | 118.1593 | 81.55912 | 20 | 60

## MARZO 2017
Estado | Referencia | O.F. | Fecha | Mediciones | [9 empty] | Media | Máximo | Mínimo | V. límite cata | V. límite cata+polvo | Valores limites inferior
CATA | 41026391 | 161590 | 2017-03-01 | 23.08547 | 22.32535 | 23.04209 | 21.3455 | 23.31572 | 23.44273 | 24.58546 | 24.60083 | 22.19553 | 21.35207 | 22.92907 | 24.60083 | 21.3455 | 20 | 60
CATA | 413172 | 163191 | 2017-03-01 | 22.38334 | 23.9312 | 20.20903 | 24.82137 | 20.54562 | 24.0807 | 20.51793 | 20.12321 | 21.34311 | 20.84587 | 21.88014 | 24.82137 | 20.12321 | 20 | 60 | Cata | 20
CATA | 41032821 | 163242 | 2017-03-01 | 23.27285 | 21.3285 | 24.02309 | 21.45029 | 20.17986 | 22.74148 | 23.62262 | 24.65881 | 20.80471 | 20.1792 | 22.22614 | 24.65881 | 20.1792 | 20 | 60 | Cata+polvo | 60
CATA+P.POLVO | 41006442 | 163295 | 2017-03-01 | 80.81559 | 81.0625 | 84.00947 | 96.22795 | 84.40929 | 108.4779 | 112.1077 | 98.20835 | 81.36826 | 91.67097 | 91.83579 | 112.1077 | 80.81559 | 20 | 60
CATA+P.POLVO | 500332454 | 163378 | 2017-03-01 | 111.2607 | 95.04873 | 103.4144 | 79.89011 | 108.8275 | 102.6557 | 91.9727 | 109.7463 | 116.8706 | 106.2652 | 102.5952 | 116.8706 | 79.89011 | 20 | 60
CATA+P.POLVO | 4858301 | 163314 | 2017-03-01 | 100.6733 | 106.6052 | 85.81917 | 99.9 | 98.1 | 114.2744 | 112.3136 | 95.6 | 106.3282 | 102.8541 | 102.2468 | 114.2744 | 85.81917 | 20 | 60
CATA AL | L90100480 | 163587 | 2017-03-02 | 21.09962 | 20.9673 | 21.58175 | 20.50606 | 21.69389 | 22.30453 | 21.3127 | 23.07697 | 24.43189 | 24.07904 | 22.10537 | 24.43189 | 20.50606 | 20 | 60
CATA | 41272896 | 163422 | 2017-03-02 | 23.77378 | 24.51097 | 24.41137 | 22.79545 | 24.09852 | 21.2159 | 23.7204 | 21.21003 | 22.76604 | 20.66816 | 22.91706 | 24.51097 | 20.66816 | 20 | 60
CATA | 42010642 | 162923 | 2017-03-02 | 22.09429 | 21.29944 | 24.55993 | 24.34345 | 23.90894 | 24.57197 | 20.23566 | 21.82489 | 24.74391 | 21.95984 | 22.95423 | 24.74391 | 20.23566 | 20 | 60
CATA | 41218938 | 163312 | 2017-03-02 | 22.42832 | 21.43952 | 24.44209 | 24.27146 | 22.45355 | 23.88603 | 23.88424 | 21.66742 | 20.86311 | 23.16038 | 22.84961 | 24.44209 | 20.86311 | 20 | 60
CATA AL | L90106527 | 163588 | 2017-03-03 | 23.7767 | 20.3586 | 23.90467 | 23.3996 | 20.415 | 21.52306 | 24.72978 | 22.14418 | 23.51688 | 23.35529 | 22.71237 | 24.72978 | 20.3586 | 20 | 60
CATA | 8134539 | 163005 | 2017-03-03 | 24.78044 | 24.49603 | 24.93152 | 21.07639 | 20.58884 | 23.76704 | 21.7556 | 24.45216 | 20.87238 | 23.7829 | 23.05033 | 24.93152 | 20.58884 | 20 | 60
CATA | 41007812 | 163566 | 2017-03-03 | 20.0891 | 22.76524 | 23.26532 | 21.08339 | 23.80187 | 24.66364 | 23.26416 | 22.601 | 24.35487 | 22.96578 | 22.88544 | 24.66364 | 20.0891 | 20 | 60
CATA | 41272895 | 163567 | 2017-03-03 | 22.27115 | 23.44595 | 20.41039 | 24.80834 | 22.5133 | 21.9432 | 20.14774 | 21.02721 | 24.73554 | 24.64071 | 22.59435 | 24.80834 | 20.14774 | 20 | 60
CATA+P.POLVO | 98442225 | 163672 | 2017-03-03 | 115.6071 | 117.8748 | 92.86203 | 109.1772 | 104.2769 | 84.9154 | 85.09066 | 90.19568 | 95.48832 | 98.37075 | 99.38588 | 117.8748 | 84.9154 | 20 | 60
CATA+P.POLVO | 5802054713 | 163673 | 2017-03-03 | 106.9018 | 109.7778 | 115.0146 | 97.24087 | 97.5 | 85.86861 | 89.23573 | 86.3673 | 100.1 | 88.06877 | 97.60754 | 115.0146 | 85.86861 | 20 | 60
CATA | 42010642 | 163655 | 2017-03-06 | 23.83069 | 22.60217 | 23.95128 | 22.32378 | 20.77028 | 22.9189 | 24.59031 | 22.30871 | 21.18533 | 20.65985 | 22.51413 | 24.59031 | 20.65985 | 20 | 60
CATA | 41007813 | 163676 | 2017-03-06 | 20.35959 | 21.72442 | 21.35132 | 24.89448 | 21.93838 | 23.0652 | 22.00259 | 20.35077 | 20.96308 | 21.04005 | 21.76899 | 24.89448 | 20.35077 | 20 | 60
CATA | 41218938 | 163677 | 2017-03-06 | 24.97958 | 20.83567 | 22.73823 | 21.90024 | 23.25448 | 24.44934 | 24.70714 | 23.04143 | 20.21795 | 21.89325 | 22.80173 | 24.97958 | 20.21795 | 20 | 60
CATA+P.POLVO | 5802054713 | 163731 | 2017-03-06 | 114.5248 | 107.1786 | 101.9903 | 109.1302 | 80.29473 | 89.14363 | 90.2982 | 102.4907 | 93.47037 | 96.25726 | 98.47789 | 114.5248 | 80.29473 | 20 | 60
CATA+P.POLVO | 5802020756 | 163659 | 2017-03-06 | 90.421 | 91.57279 | 86.25692 | 104.2352 | 98.67284 | 94.03101 | 91.2 | 83.6 | 105.1752 | 93.04095 | 93.82059 | 105.1752 | 83.6 | 20 | 60
CATA+P.POLVO | 41028680 | 159071 | 2017-03-06 | 91.77648 | 99.41376 | 94.79738 | 115.7194 | 93.9575 | 91.48491 | 110.015 | 96.05459 | 111.3177 | 111.2246 | 101.5761 | 115.7194 | 91.48491 | 20 | 60
CATA AL | L90100479 | 163699 | 2017-03-07 | 21.71564 | 24.87987 | 24.78612 | 23.91679 | 24.06361 | 24.22774 | 24.06413 | 20.70227 | 20.6932 | 20.50976 | 22.95591 | 24.87987 | 20.50976 | 20 | 60
CATA | 8134539 | 163005 | 2017-03-07 | 22.2494 | 23.0123 | 20.14429 | 24.28737 | 21.04101 | 21.78367 | 21.22725 | 23.16061 | 21.36112 | 23.50008 | 22.17671 | 24.28737 | 20.14429 | 20 | 60
CATA | 504208950/10 | 163796 | 2017-03-07 | 21.0026 | 23.56877 | 24.48511 | 23.0228 | 20.78331 | 24.51144 | 20.50755 | 24.52447 | 21.4021 | 21.77048 | 22.55786 | 24.52447 | 20.50755 | 20 | 60
CATA | 41218938 | 163787 | 2017-03-07 | 21.42987 | 20.94526 | 23.81841 | 23.798 | 21.43509 | 20.32914 | 21.90295 | 20.75285 | 23.54805 | 20.93636 | 21.8896 | 23.81841 | 20.32914 | 20 | 60
CATA+P.POLVO | 98442225 | 163797 | 2017-03-07 | 85.92088 | 88.62652 | 92.25292 | 91.25552 | 94.27194 | 110.9207 | 99.42778 | 94.853 | 89.53857 | 102.0702 | 94.9138 | 110.9207 | 85.92088 | 20 | 60
CATA+P.POLVO | 5802054713 | 163894 | 2017-03-07 | 89.67529 | 96.21781 | 89.68696 | 99.9339 | 80.54933 | 83.43282 | 100.9216 | 88.13966 | 110.4654 | 104.9849 | 94.40077 | 110.4654 | 80.54933 | 20 | 60
CATA+P.POLVO | 5802020756 | 163893 | 2017-03-07 | 82.33789 | 85.53479 | 101.7733 | 94.85932 | 98.93609 | 94.0206 | 107.5946 | 93.81534 | 98.08992 | 92.43164 | 94.93934 | 107.5946 | 82.33789 | 20 | 60
CATA | 9801175580 | 163871 | 2017-03-08 | 24.80781 | 23.54814 | 22.77197 | 23.20802 | 21.98994 | 24.30143 | 22.69307 | 24.64769 | 23.99439 | 20.86662 | 23.28291 | 24.80781 | 20.86662 | 20 | 60
CATA | 504208950/10 | 163901 | 2017-03-08 | 23.38611 | 21.66105 | 21.6568 | 24.4337 | 20.88131 | 23.23354 | 24.19965 | 21.86946 | 24.08018 | 21.30202 | 22.67038 | 24.4337 | 20.88131 | 20 | 60
CATA | FA178D0F00 | 164032 | 2017-03-08 | 21.02959 | 20.21816 | 24.249 | 22.58151 | 23.88082 | 23.77896 | 24.30084 | 24.60442 | 24.99478 | 24.02214 | 23.36602 | 24.99478 | 20.21816 | 20 | 60
CATA+P.POLVO | 500332454 | 163493 | 2017-03-08 | 96.1 | 91.24221 | 112.0601 | 96.01305 | 80.49866 | 103.6601 | 81.42407 | 84.98282 | 111.6033 | 94.76099 | 95.23453 | 112.0601 | 80.49866 | 20 | 60
CATA+P.POLVO | 4858301 | 163793 | 2017-03-08 | 102.7263 | 98.76256 | 93.86321 | 103.3661 | 100.0753 | 115.2131 | 114.9891 | 93.82772 | 112.994 | 110.008 | 104.5825 | 115.2131 | 93.82772 | 20 | 60
CATA+P.POLVO | 41036379 | 9011951 | 2017-03-08 | 96.4 | 92.49396 | 91.3 | 109.6023 | 118.6275 | 81.58237 | 97.18342 | 111.146 | 80.04293 | 105.0601 | 98.34386 | 118.6275 | 80.04293 | 20 | 60
CATA | 42109089 | 164076 | 2017-03-09 | 22.62808 | 23.90756 | 21.5875 | 21.17742 | 20.44618 | 23.24717 | 22.04957 | 20.05522 | 20.6881 | 20.77183 | 21.65586 | 23.90756 | 20.05522 | 20 | 60
CATA | 41272711 | 163005 | 2017-03-09 | 23.10914 | 24.72412 | 24.11543 | 22.14414 | 23.72943 | 23.40263 | 20.59305 | 20.00376 | 21.75111 | 23.73017 | 22.7303 | 24.72412 | 20.00376 | 20 | 60
CATA | 8138475M | 162834 | 2017-03-09 | 23.61208 | 20.87677 | 20.89437 | 22.96268 | 23.65111 | 21.47219 | 21.4652 | 23.20941 | 24.62488 | 23.5267 | 22.62954 | 24.62488 | 20.87677 | 20 | 60
CATA | 9678425980 | 164076 | 2017-03-10 | 21.73158 | 20.95005 | 23.7302 | 24.79662 | 22.26891 | 21.99728 | 22.50235 | 20.69659 | 22.71717 | 22.67325 | 22.4064 | 24.79662 | 20.69659 | 20 | 60
CATA | 8134539 | 163005 | 2017-03-10 | 20.47618 | 23.47215 | 24.10016 | 22.98246 | 23.14729 | 21.95392 | 24.49801 | 21.10521 | 22.24566 | 22.3085 | 22.62895 | 24.49801 | 20.47618 | 20 | 60
CATA | 8188332 | 162834 | 2017-03-10 | 23.47379 | 21.73445 | 23.12359 | 22.86313 | 24.80114 | 20.11505 | 20.89453 | 20.18944 | 22.38837 | 20.47893 | 22.00624 | 24.80114 | 20.11505 | 20 | 60
CATA+P.POLVO | 5801792393 | 164131 | 2017-03-10 | 101.1 | 114.2034 | 104.837 | 113.5154 | 103.4094 | 85.93424 | 91.94387 | 98 | 104.6894 | 117.2893 | 103.4922 | 117.2893 | 85.93424 | 20 | 60
CATA+P.POLVO | 5801792394 | 164159 | 2017-03-10 | 82.11898 | 99.58357 | 95.99738 | 104.1137 | 91.79251 | 90.23486 | 103.1028 | 109.1745 | 86.60367 | 94.36172 | 95.70838 | 109.1745 | 82.11898 | 20 | 60
CATA+P.POLVO | 5802054713 | 164258 | 2017-03-10 | 89.56532 | 112.6416 | 102.2041 | 89.19362 | 98.54493 | 90.30084 | 83.12895 | 104.9932 | 99.62756 | 81.11344 | 95.13135 | 112.6416 | 81.11344 | 20 | 60
CATA AL | L90100479 | 164358 | 2017-03-13 | 22.45238 | 22.33144 | 24.738 | 23.52994 | 22.91629 | 21.5557 | 21.72591 | 21.80229 | 24.36055 | 23.21149 | 22.8624 | 24.738 | 21.5557 | 20 | 60
CATA | 42109089 | 164119 | 2017-03-13 | 20.00154 | 22.63209 | 24.93728 | 24.55342 | 22.24119 | 22.28547 | 23.43872 | 22.05699 | 24.31617 | 22.98121 | 22.94441 | 24.93728 | 20.00154 | 20 | 60
CATA | 504208950/10 | 164241 | 2017-03-13 | 22.24003 | 24.6345 | 22.56871 | 22.95626 | 21.23366 | 23.52251 | 24.60572 | 24.08851 | 20.33519 | 20.91675 | 22.71018 | 24.6345 | 20.33519 | 20 | 60
CATA | FA407K0F00 | 161869 | 2017-03-13 | 23.92936 | 20.82193 | 22.71788 | 22.97743 | 21.25484 | 24.2045 | 23.72459 | 22.87638 | 21.53568 | 20.56326 | 22.46058 | 24.2045 | 20.56326 | 20 | 60
CATA+P.POLVO | 5802020772 | 162404 | 2017-03-13 | 99.44895 | 89.21543 | 97.67774 | 102.2698 | 79.29478 | 89.49303 | 79.92922 | 85.12672 | 84.40807 | 104.3531 | 91.12169 | 104.3531 | 79.29478 | 20 | 60
CATA+P.POLVO | 98442225 | 164357 | 2017-03-13 | 100.0804 | 112.5886 | 93.08915 | 81.9848 | 109.4965 | 90.15733 | 92.47969 | 91.91126 | 90.73594 | 95.05073 | 95.75744 | 112.5886 | 81.9848 | 20 | 60
CATA+P.POLVO | 500332454 | 164152 | 2017-03-13 | 92.5183 | 102.6 | 98.53027 | 109.9616 | 82.86641 | 90.40196 | 96.7 | 99.65342 | 94.08787 | 111.5391 | 97.8859 | 111.5391 | 82.86641 | 20 | 60
CATA | 8134539 | 163005 | 2017-03-14 | 24.30063 | 23.7213 | 20.04421 | 22.18068 | 22.3135 | 24.12229 | 24.37505 | 24.13463 | 24.26454 | 21.62988 | 23.10867 | 24.37505 | 20.04421 | 20 | 60
CATA | 41218938 | 164468 | 2017-03-14 | 24.7742 | 20.03782 | 23.49268 | 23.25157 | 24.34451 | 22.16213 | 21.99524 | 22.0094 | 20.13609 | 24.58125 | 22.67849 | 24.7742 | 20.03782 | 20 | 60
CATA | FA303D5F00 | 164016 | 2017-03-14 | 21.41923 | 22.80961 | 22.64258 | 24.82158 | 23.81628 | 21.99927 | 23.384 | 23.7417 | 20.00867 | 20.03298 | 22.46759 | 24.82158 | 20.00867 | 20 | 60
CATA+P.POLVO | 9677139280 | 164498 | 2017-03-14 | 93.50655 | 112.7576 | 109.3204 | 85.03564 | 98.86076 | 80.59071 | 79.95763 | 99.55595 | 91.93453 | 81.33046 | 93.28502 | 112.7576 | 79.95763 | 20 | 60
CATA+P.POLVO | 98415479 | 164411 | 2017-03-14 | 96.2 | 87.1 | 80.87728 | 108.5464 | 91.65954 | 99.22896 | 79.69606 | 97.20014 | 84.39965 | 80.91723 | 90.58252 | 108.5464 | 79.69606 | 20 | 60
CATA+P.POLVO | 500326445 | 163273 | 2017-03-14 | 104.6348 | 79.26836 | 93.94134 | 107.3561 | 110.5135 | 95.1 | 98.86296 | 100.1973 | 97.37312 | 87.62326 | 97.48707 | 110.5135 | 79.26836 | 20 | 60
CATA AL | L90106525 | 163837 | 2017-03-15 | 24.84158 | 22.01509 | 21.69415 | 24.61631 | 22.7568 | 21.75916 | 22.01965 | 20.57575 | 23.98945 | 20.43601 | 22.47039 | 24.84158 | 20.43601 | 20 | 60
CATA | 13477195 | 162704 | 2017-03-15 | 22.95931 | 24.35973 | 24.52417 | 21.47191 | 20.4463 | 23.11703 | 22.14169 | 24.02053 | 20.33739 | 22.36147 | 22.57395 | 24.52417 | 20.33739 | 20 | 60
CATA | 42010642 | 164202 | 2017-03-15 | 24.69349 | 20.97032 | 21.99039 | 22.80568 | 22.39024 | 23.83977 | 22.99384 | 20.06462 | 22.31117 | 24.5451 | 22.66046 | 24.69349 | 20.06462 | 20 | 60
CATA | 41000481 | 164460 | 2017-03-15 | 20.98035 | 23.90287 | 23.57347 | 24.15174 | 23.40021 | 21.47052 | 22.055 | 21.92504 | 22.37311 | 21.64118 | 22.54735 | 24.15174 | 20.98035 | 20 | 60
CATA+P.POLVO | 5802112713 | 164582 | 2017-03-15 | 93.39746 | 113.2283 | 110.4711 | 112.6329 | 89.37467 | 92.1 | 107.9638 | 86.81744 | 90.65907 | 111.7876 | 100.8432 | 113.2283 | 86.81744 | 20 | 60
CATA+P.POLVO | 5802020772 | 164581 | 2017-03-15 | 85.15109 | 87.94269 | 96.90661 | 108.3154 | 95.28157 | 92.90811 | 98.75985 | 83.51147 | 98.75122 | 90.37977 | 93.79078 | 108.3154 | 83.51147 | 20 | 60
CATA+P.POLVO | 41218754 | 164567 | 2017-03-15 | 108.4553 | 106.7782 | 87.76272 | 91.57461 | 95.00577 | 83.89709 | 96.98657 | 95.25759 | 87.61893 | 106.163 | 95.94998 | 108.4553 | 83.89709 | 20 | 60
CATA AL | L90100480 | 164605 | 2017-03-16 | 20.60363 | 22.45239 | 21.67453 | 22.18583 | 22.23262 | 21.67317 | 22.1973 | 24.61847 | 21.80075 | 20.09592 | 21.95346 | 24.61847 | 20.09592 | 20 | 60
CATA | 413161 | 164618 | 2017-03-16 | 24.67231 | 22.2178 | 23.65755 | 24.32334 | 21.4774 | 22.42566 | 22.53053 | 23.59635 | 20.66131 | 24.18677 | 22.9749 | 24.67231 | 20.66131 | 20 | 60
CATA | 812070 | 164719 | 2017-03-16 | 22.3 | 24.72974 | 21.41523 | 24.22464 | 22.97746 | 23.22047 | 21.863 | 22.10069 | 22.69028 | 22.41006 | 22.79316 | 24.72974 | 21.41523 | 20 | 60
CATA | 41033337 | 164640 | 2017-03-16 | 24.06847 | 21.61044 | 24.38505 | 21.41703 | 23.48535 | 23.1451 | 21.58243 | 22.55902 | 21.24933 | 20.85534 | 22.43576 | 24.38505 | 20.85534 | 20 | 60
CATA+P.POLVO | 41218753 | 164566 | 2017-03-16 | 113.8126 | 90.92577 | 83.26169 | 116.9972 | 79.73688 | 99.07374 | 100.5263 | 114.0457 | 90.88042 | 102.7291 | 99.19895 | 116.9972 | 79.73688 | 20 | 60
CATA+P.POLVO | 41028680 | 164599 | 2017-03-16 | 87.85672 | 86.36146 | 106.6632 | 107.9441 | 96.64083 | 98.51415 | 102.6412 | 113.1331 | 106.025 | 79.70868 | 98.54885 | 113.1331 | 79.70868 | 20 | 60
CATA+P.POLVO | 500332454 | 164150 | 2017-03-16 | 92.13004 | 101.027 | 86.41286 | 96.2 | 99.45761 | 98.367 | 99.22667 | 100.3 | 93.6965 | 116.2085 | 98.30261 | 116.2085 | 86.41286 | 20 | 60
CATA | 9672968880 | 164830 | 2017-03-17 | 21.41678 | 23.0273 | 22.6534 | 20.05768 | 23.05168 | 22.31295 | 22.38198 | 20.61693 | 22.87135 | 20.59092 | 21.8981 | 23.05168 | 20.05768 | 20 | 60
CATA | 13477195 | 162703 | 2017-03-17 | 20.47595 | 21.60781 | 21.848 | 21.73691 | 21.39876 | 24.84781 | 21.57606 | 22.54546 | 20.43401 | 21.3075 | 21.77783 | 24.84781 | 20.43401 | 20 | 60
CATA | 9678425980 | 164863 | 2017-03-17 | 20.23426 | 20.58685 | 23.75099 | 22.13597 | 21.52146 | 23.83416 | 22.38435 | 20.34672 | 20.76965 | 23.21534 | 21.87798 | 23.83416 | 20.23426 | 20 | 60
CATA+P.POLVO | ACQ-9016-00060 | 164591 | 2017-03-17 | 86.60505 | 89.8901 | 79.63397 | 114.3131 | 80.75558 | 94.5587 | 110.1097 | 100.7665 | 79.86119 | 90.0941 | 92.6588 | 114.3131 | 79.63397 | 20 | 60
CATA+P.POLVO | ACQ-9016-00025 | 164589 | 2017-03-17 | 117.6157 | 82.90778 | 99.00667 | 117.128 | 90.65348 | 80.96473 | 93.86269 | 104.8079 | 101.8696 | 83.39344 | 97.221 | 117.6157 | 80.96473 | 20 | 60
CATA | 9672968880 | 164910 | 2017-03-20 | 24.00077 | 22.257 | 20.45418 | 21.63654 | 21.57834 | 21.09174 | 21.0281 | 23.33659 | 23.58625 | 21.53365 | 22.05032 | 24.00077 | 20.45418 | 20 | 60
CATA | 504208950 | 164766 | 2017-03-20 | 23.52487 | 22.2 | 21.96604 | 23.4 | 22.40424 | 22.3 | 23.72313 | 22.7 | 23.1 | 22.8 | 22.81183 | 23.72313 | 21.96604 | 20 | 60
CATA | FA178D0F00 | 164950 | 2017-03-20 | 20.20192 | 23.44888 | 24.42759 | 22.75075 | 22.49121 | 23.42374 | 24.55336 | 21.37316 | 22.91815 | 24.6913 | 23.02801 | 24.6913 | 20.20192 | 20 | 60
CATA+P.POLVO | 41218753 | 164565 | 2017-03-20 | 110.1005 | 107.4987 | 80.02034 | 87.03552 | 97.38553 | 99.72291 | 99.58974 | 118.7284 | 106.1861 | 109.1582 | 101.5426 | 118.7284 | 80.02034 | 20 | 60
CATA+P.POLVO | 41218754 | 164568 | 2017-03-20 | 93.25231 | 106.1524 | 90.38699 | 88.41123 | 94.0989 | 103.3402 | 83.1642 | 114.5588 | 101.0104 | 91.43862 | 96.58141 | 114.5588 | 83.1642 | 20 | 60
CATA+P.POLVO | 500332454 | 164995 | 2017-03-20 | 113.6791 | 91.26899 | 112.5759 | 112.6944 | 94.2 | 79.52782 | 83.90143 | 100.2617 | 95.69303 | 109.2607 | 99.30632 | 113.6791 | 79.52782 | 20 | 60
CATA | FA406K0F00 | 164760 | 2017-03-21 | 20.29757 | 23.97909 | 24.35208 | 21.00353 | 20.20535 | 23.63301 | 23.803 | 20.84721 | 23.56947 | 21.48727 | 22.31776 | 24.35208 | 20.20535 | 20 | 60
CATA | 41218938 | 164972 | 2017-03-21 | 23.94537 | 23.86427 | 20.49072 | 23.62547 | 20.83485 | 21.49553 | 24.61371 | 24.59735 | 23.34032 | 22.30371 | 22.91113 | 24.61371 | 20.49072 | 20 | 60
CATA | 8161598 | 164976 | 2017-03-21 | 20.33796 | 23.30447 | 22.55439 | 20.92698 | 22.62534 | 22.76148 | 24.17396 | 22.10356 | 21.48119 | 20.88036 | 22.11497 | 24.17396 | 20.33796 | 20 | 60
CATA+P.POLVO | 41231314 | 164201 | 2017-03-21 | 99.84719 | 103.3128 | 96.89691 | 97.43672 | 108.422 | 82.11054 | 87.73481 | 104.0409 | 117.3026 | 97.76447 | 99.48689 | 117.3026 | 82.11054 | 20 | 60
CATA+P.POLVO | 500332454 | 165068 | 2017-03-21 | 91.41056 | 105.328 | 104.1537 | 95.15375 | 116.67 | 100.3834 | 86.00018 | 90.53639 | 92.17584 | 95.90375 | 97.77156 | 116.67 | 86.00018 | 20 | 60
CATA+P.POLVO | 41028680 | 164919 | 2017-03-21 | 92.68082 | 86.08137 | 118.6587 | 92.66028 | 79.27223 | 79.33435 | 91.2 | 114.9183 | 85.38188 | 88.06128 | 92.82492 | 118.6587 | 79.27223 | 20 | 60
CATA | 8134539 | 163005 | 2017-03-22 | 22.97346 | 24.74506 | 22.37723 | 22.90353 | 20.4059 | 20.09573 | 22.77829 | 20.52452 | 20.44009 | 22.0208 | 21.92646 | 24.74506 | 20.09573 | 20 | 60
CATA | 41272895 | 165163 | 2017-03-22 | 22.12237 | 22.91961 | 23.67904 | 21.72442 | 24.1448 | 24.3616 | 22.90289 | 24.85454 | 20.86616 | 20.75028 | 22.83257 | 24.85454 | 20.75028 | 20 | 60
CATA | 413046 | 165113 | 2017-03-22 | 21.17582 | 21.2313 | 21.76872 | 21.00393 | 22.38798 | 23.61179 | 24.54527 | 22.34355 | 21.91772 | 24.97979 | 22.49659 | 24.97979 | 21.00393 | 20 | 60
CATA+P.POLVO | 41231314 | 165118 | 2017-03-22 | 104.7861 | 101.7063 | 88.76486 | 82.82416 | 106.409 | 100 | 100.817 | 87.03988 | 111.4598 | 103.2053 | 98.70123 | 111.4598 | 82.82416 | 20 | 60
CATA+P.POLVO | 41006442 | 164462 | 2017-03-22 | 113.7485 | 85.59023 | 111.6301 | 96.46586 | 96.61317 | 101.2807 | 84.80805 | 98.05726 | 96.95071 | 80.72123 | 96.58659 | 113.7485 | 80.72123 | 20 | 60
CATA+P.POLVO | 41218754 | 164568 | 2017-03-22 | 93.01307 | 98.17282 | 112.8028 | 98.4756 | 85.48557 | 99.32917 | 93.43217 | 90.0454 | 91.9 | 118.2784 | 98.0935 | 118.2784 | 85.48557 | 20 | 60
CATA AL | L90106525 | 165065 | 2017-03-23 | 20.43196 | 23.19154 | 22.34085 | 20.5964 | 24.2615 | 23.28184 | 22.65277 | 23.62065 | 22.42625 | 20.94265 | 22.37464 | 24.2615 | 20.43196 | 20 | 60
CATA | 653B306A | 164927 | 2017-03-23 | 23.09292 | 24.5669 | 24.54185 | 23.84403 | 20.30283 | 21.07362 | 21.50143 | 21.73461 | 20.92764 | 21.63908 | 22.32249 | 24.5669 | 20.30283 | 20 | 60
CATA | 653B304A | 164929 | 2017-03-23 | 24.05216 | 22.07284 | 20.41322 | 22.75831 | 21.1692 | 23.2736 | 24.63264 | 22.56589 | 22.38291 | 22.29908 | 22.56199 | 24.63264 | 20.41322 | 20 | 60
CATA | 41272712 | 162104 | 2017-03-23 | 23.31981 | 24.92865 | 22.84813 | 21.76796 | 24.54386 | 23.96262 | 21.21529 | 24.56098 | 20.61812 | 20.16142 | 22.79268 | 24.92865 | 20.16142 | 20 | 60
CATA+P.POLVO | 9813303580 | 165225 | 2017-03-23 | 101.0633 | 88.93046 | 108.5545 | 104.3585 | 101.3832 | 94.89564 | 101.9556 | 90.547 | 106.0283 | 87.75418 | 98.54706 | 108.5545 | 87.75418 | 20 | 60
CATA+P.POLVO | 9677139280 | 164383 | 2017-03-23 | 84.39474 | 97.40979 | 92.31723 | 90.50694 | 96.72643 | 91.34089 | 104.6977 | 90.41002 | 95 | 101.0646 | 94.38684 | 104.6977 | 84.39474 | 20 | 60
CATA+P.POLVO | 5801792388 | 165260 | 2017-03-23 | 96.4 | 111.1865 | 102.4564 | 103.0736 | 85.44527 | 108.2927 | 102.3196 | 95.47889 | 102.3512 | 80.9433 | 98.79474 | 111.1865 | 80.9433 | 20 | 60
CATA | 41218938 | 165288 | 2017-03-24 | 23.12444 | 23.66235 | 22.50112 | 23.25993 | 22.35032 | 21.92022 | 22.00066 | 22.02089 | 21.03282 | 22.79943 | 22.46722 | 23.66235 | 21.03282 | 20 | 60
CATA | PS-913221 | 165371 | 2017-03-24 | 23.21863 | 24.24509 | 24.0501 | 23.8526 | 21.72762 | 23.16204 | 23.29063 | 24.41968 | 21.04746 | 22.17792 | 23.11918 | 24.41968 | 21.04746 | 20 | 60
CATA | PS-501036 | 165373 | 2017-03-24 | 21.01549 | 20.34075 | 23.71943 | 20.97734 | 23.16773 | 23.67258 | 22.40563 | 20.05522 | 20.44493 | 22.88221 | 21.86813 | 23.71943 | 20.05522 | 20 | 60
CATA+P.POLVO | 4858301 | 165290 | 2017-03-24 | 92.85274 | 114.7512 | 92.48255 | 108.9377 | 80.40624 | 103.1906 | 96.2 | 87.14508 | 84.9 | 104.8633 | 96.57294 | 114.7512 | 80.40624 | 20 | 60
CATA+P.POLVO | 5802020772 | 165401 | 2017-03-24 | 97.05812 | 105.922 | 94.71125 | 83.74863 | 109.7082 | 89.90234 | 102.2555 | 90.02933 | 95.37339 | 87.8409 | 95.65497 | 109.7082 | 83.74863 | 20 | 60
CATA+P.POLVO | 5802112713 | 165402 | 2017-03-24 | 101.6658 | 90.20417 | 116.8968 | 91.34046 | 93.1 | 100.4915 | 101.8243 | 101.4054 | 100.4 | 102.3261 | 99.96546 | 116.8968 | 90.20417 | 20 | 60
CATA AL | L90106527 | 165455 | 2017-03-27 | 23.88692 | 20.63525 | 23.98148 | 20.23315 | 20.13245 | 22.93556 | 23.83365 | 22.8548 | 20.13619 | 22.78442 | 22.14139 | 23.98148 | 20.13245 | 20 | 60
CATA | 8138414 | 165443 | 2017-03-27 | 22.07351 | 21.39216 | 20.48876 | 23.17767 | 22.78383 | 23.07733 | 23.18621 | 22.19369 | 20.64309 | 23.93329 | 22.29495 | 23.93329 | 20.48876 | 20 | 60
CATA | 42109087 | 162827 | 2017-03-27 | 23.81942 | 20.47938 | 23.57609 | 20.1107 | 20.76795 | 24.95833 | 20.93391 | 22.2319 | 22.1046 | 21.46676 | 22.0449 | 24.95833 | 20.1107 | 20 | 60
CATA | 2640103 | 165482 | 2017-03-27 | 23.70799 | 23.17023 | 22.0131 | 24.56653 | 20.46898 | 20.14367 | 21.59332 | 21.78798 | 23.22093 | 23.6046 | 22.42773 | 24.56653 | 20.14367 | 20 | 60
CATA+P.POLVO | 4858301 | 165382 | 2017-03-27 | 102.1581 | 112.4789 | 111.7526 | 84.52354 | 80.04911 | 82.1862 | 93.77194 | 104.6035 | 101.1261 | 85.81051 | 95.84605 | 112.4789 | 80.04911 | 20 | 60
CATA+P.POLVO | 5802020772 | 165590 | 2017-03-27 | 100.8293 | 97.53433 | 99.40032 | 79.14849 | 102.7481 | 108.8476 | 100.9515 | 96.9835 | 81.61356 | 85.59883 | 95.36556 | 108.8476 | 79.14849 | 20 | 60
CATA+P.POLVO | 5802112713 | 165591 | 2017-03-27 | 83.06528 | 108.0426 | 83.45241 | 104.4043 | 112.972 | 92.32649 | 108.2116 | 103.0636 | 108.2008 | 106.0536 | 100.9793 | 112.972 | 83.06528 | 20 | 60
CATA AL | L90106527 | 165690 | 2017-03-28 | 21.67953 | 20.06409 | 23.94472 | 22.41224 | 21.79928 | 24.10119 | 22.01664 | 22.51787 | 23.20049 | 21.48829 | 22.32243 | 24.10119 | 20.06409 | 20 | 60
CATA | 41033660 | 164763 | 2017-03-28 | 22.62133 | 22.75315 | 24.06095 | 24.1404 | 20.13695 | 24.39114 | 21.0334 | 20.77639 | 21.73134 | 21.30514 | 22.29502 | 24.39114 | 20.13695 | 20 | 60
CATA | 504003391 | 165349 | 2017-03-28 | 21.83735 | 20.84021 | 22.39013 | 21.57575 | 21.09683 | 24.1936 | 22.30916 | 21.86198 | 20.84178 | 21.32938 | 21.82762 | 24.1936 | 20.84021 | 20 | 60
CATA | 8138414 | 165546 | 2017-03-28 | 23.44402 | 22.68701 | 24.02741 | 21.71658 | 24.92358 | 23.38223 | 24.38329 | 24.73126 | 23.97572 | 22.95208 | 23.62232 | 24.92358 | 21.71658 | 20 | 60
CATA+P.POLVO | 5801792393 | 165616 | 2017-03-28 | 101.4605 | 102.4082 | 99.26633 | 91.75742 | 83.07362 | 114.1681 | 113.3429 | 107.1013 | 84.2847 | 95.23187 | 99.2095 | 114.1681 | 83.07362 | 20 | 60
CATA+P.POLVO | 5801792394 | 165547 | 2017-03-28 | 95.8695 | 106.8745 | 98.54492 | 104.9578 | 83.29282 | 90.02727 | 105.2788 | 86.01059 | 84.94045 | 93.5147 | 94.93113 | 106.8745 | 83.29282 | 20 | 60
CATA+P.POLVO | 500332454 | 164846 | 2017-03-28 | 105.4111 | 112.1008 | 100.484 | 118.8471 | 112.4991 | 82.0786 | 83.11135 | 102.2156 | 103.0962 | 113.5743 | 103.3418 | 118.8471 | 82.0786 | 20 | 60
CATA AL | L90100479 | 164696 | 2017-03-29 | 21.16216 | 20.9673 | 21.482 | 23.58084 | 22.88089 | 20.01627 | 24.20259 | 20.70629 | 20.58412 | 23.97391 | 21.95564 | 24.20259 | 20.01627 | 20 | 60
CATA | FA406K0F00 | 165752 | 2017-03-29 | 21.72076 | 20.0371 | 21.66944 | 23.26541 | 23.98973 | 24.73087 | 20.2602 | 22.97467 | 22.21111 | 22.78429 | 22.36436 | 24.73087 | 20.0371 | 20 | 60
CATA | 8138476 | 162364 | 2017-03-29 | 24.22833 | 24.71478 | 20.91234 | 23.55678 | 20.23332 | 23.20685 | 23.67504 | 24.03062 | 21.41769 | 23.0148 | 22.89906 | 24.71478 | 20.23332 | 20 | 60
CATA | 8134539 | 163005 | 2017-03-29 | 24.95733 | 24.16437 | 21.13398 | 22.6519 | 22.89395 | 21.80429 | 20.52573 | 24.96813 | 20.13488 | 20.2177 | 22.34523 | 24.96813 | 20.13488 | 20 | 60
CATA+P.POLVO | 500332454 | 165724 | 2017-03-29 | 81.79312 | 104.9601 | 104.0725 | 108.5961 | 102.4888 | 103.8607 | 106.0027 | 99.60536 | 114.5182 | 115.3296 | 104.1227 | 115.3296 | 81.79312 | 20 | 60
CATA+P.POLVO | 4858301 | 165671 | 2017-03-29 | 85.25281 | 117.7834 | 106.2543 | 111.2078 | 103.1 | 84.40655 | 105.214 | 105.4699 | 85.25569 | 91.22531 | 99.51698 | 117.7834 | 84.40655 | 20 | 60
CATA+P.POLVO | 98442225 | 165781 | 2017-03-29 | 85.57479 | 116.2903 | 100.2522 | 97.61166 | 109.0764 | 96.92531 | 105.7131 | 81.21104 | 86.91874 | 107.347 | 98.69206 | 116.2903 | 81.21104 | 20 | 60
CATA AL | L90106527 | 165063 | 2017-03-30 | 20.60885 | 24.30388 | 21.62018 | 24.01327 | 21.81852 | 23.22742 | 21.09722 | 21.33429 | 23.23853 | 23.18039 | 22.44425 | 24.30388 | 20.60885 | 20 | 60
CATA | FA406K0F00 | 165752 | 2017-03-30 | 22.43162 | 20.05974 | 21.44307 | 22.24496 | 20.59403 | 22.38259 | 24.61023 | 21.88339 | 24.93255 | 24.16602 | 22.47482 | 24.93255 | 20.05974 | 20 | 60
CATA | 712542 | 165825 | 2017-03-30 | 20.61221 | 24.86559 | 24.57189 | 22.99513 | 22.5818 | 20.35129 | 21.24351 | 20.82727 | 22.86501 | 21.03756 | 22.19513 | 24.86559 | 20.35129 | 20 | 60
CATA | 712540 | 165824 | 2017-03-30 | 21.12164 | 22.42053 | 24.56754 | 22.08138 | 23.4056 | 24.97793 | 23.57434 | 24.25905 | 21.24908 | 23.83439 | 23.14915 | 24.97793 | 21.12164 | 20 | 60
CATA+P.POLVO | 41218753 | 165856 | 2017-03-30 | 81.80435 | 110.0131 | 114.7983 | 83.42879 | 97.55399 | 83.07813 | 109.4862 | 108.3249 | 107.6749 | 96.01587 | 99.21786 | 114.7983 | 81.80435 | 20 | 60
CATA+P.POLVO | 41218754 | 165857 | 2017-03-30 | 105.8277 | 104.9394 | 108.5606 | 84.1859 | 103.882 | 98.4 | 79.26131 | 100.4755 | 97.67485 | 107.3233 | 99.05307 | 108.5606 | 79.26131 | 20 | 60
CATA+P.POLVO | 98494117 | 165775 | 2017-03-30 | 87.90657 | 100.2439 | 96.42003 | 95.26338 | 102.7083 | 86.53653 | 113.929 | 90.59539 | 96.7 | 103.9453 | 97.42483 | 113.929 | 86.53653 | 20 | 60
CATA | 41272896 | 165910 | 2017-03-31 | 21.30612 | 22.79692 | 20.60071 | 22.50957 | 21.70344 | 23.39818 | 20.80598 | 21.55609 | 21.54061 | 21.92984 | 21.81475 | 23.39818 | 20.60071 | 20 | 60
CATA | 9801175580 | 165980 | 2017-03-31 | 23.99838 | 20.47767 | 22.86762 | 24.1156 | 20.22385 | 21.35626 | 24.4173 | 24.33826 | 23.99402 | 22.2656 | 22.80546 | 24.4173 | 20.22385 | 20 | 60
CATA | FA178D0F00 | 166024 | 2017-03-31 | 21.31655 | 24.73548 | 24.32127 | 20.38623 | 23.18804 | 24.9203 | 23.5037 | 21.80898 | 22.4113 | 22.85729 | 22.94491 | 24.9203 | 20.38623 | 20 | 60
CATA+P.POLVO | 5802054713 | 166061 | 2017-03-31 | 87.47097 | 93.50208 | 82.42468 | 110.7492 | 93.43677 | 92.92278 | 105.9718 | 94.6689 | 102.2398 | 84.81601 | 94.8203 | 110.7492 | 82.42468 | 20 | 60
CATA+P.POLVO | 5802020756 | 166059 | 2017-03-31 | 88.55329 | 94.58975 | 85.43022 | 113.0029 | 101.5793 | 92.37853 | 114.9011 | 80.50874 | 100.2 | 106.4766 | 97.76205 | 114.9011 | 80.50874 | 20 | 60
CATA+P.POLVO | 41218753 | 165953 | 2017-03-31 | 108.8345 | 95.12808 | 94.89475 | 109.3344 | 85.80962 | 93.81062 | 105.8801 | 85.71951 | 96.1 | 92.21291 | 96.77244 | 109.3344 | 85.71951 | 20 | 60

## 1T
Estado | Referencia | O.F. | Fecha | Mediciones | [9 empty] | Media | Desv standard | Máximo | Mínimo | V. límite cata | V. límite cata
CATA | FA178D0F00 | 159285 | 2017-01-04 | 23.59685 | 22.6 | 20.13369 | 23.81132 | 24.88801 | 24.94917 | 21.66904 | 23.56022 | 22 | 22.10523 | 22.93135 | 1.512643 | 24.94917 | 20.13369 | 15 | 35
CATA | 9801175580 | 158466 | 2017-01-04 | 23.14668 | 21.95262 | 23.85356 | 21.98014 | 20.81754 | 20.64862 | 22.39725 | 24.38551 | 20.0427 | 22.8 | 22.20246 | 1.409776 | 24.38551 | 20.0427 | 15 | 35
CATA | 657A12999A | 158654 | 2017-01-04 | 20.09567 | 22.58075 | 23.74412 | 24.45015 | 24.73829 | 20.38241 | 24.46437 | 21.88167 | 24.87093 | 22.1516 | 22.936 | 1.786219 | 24.87093 | 20.09567 | 15 | 35
CATA | A669 | 158648 | 2017-01-09 | 22.3 | 24.6001 | 22.3 | 24.3242 | 22.20216 | 24.12526 | 22.52767 | 22.13247 | 24.20384 | 20.52645 | 22.92421 | 1.32004 | 24.6001 | 20.52645 | 15 | 35
CATA | 999.Z99.230-2 | 158325 | 2017-01-09 | 24.04855 | 21.95589 | 23.64792 | 21.42101 | 20.47995 | 21.24572 | 22.89023 | 20.60496 | 24.30491 | 22.85341 | 22.34526 | 1.40303 | 24.30491 | 20.47995 | 15 | 35
CATA | 8134539 | 157352 | 2017-01-09 | 20.60111 | 21.4393 | 21.22213 | 21.79279 | 22.2936 | 24.3724 | 20.71608 | 24.04144 | 21.3258 | 24.23494 | 22.20396 | 1.471326 | 24.3724 | 20.60111 | 15 | 35
CATA AL | L90046297 | 159349 | 2017-01-10 | 24.1948 | 23.39058 | 23.89784 | 22.77356 | 21.01136 | 22.33635 | 21.92441 | 24.53552 | 24.81435 | 21.65237 | 23.05311 | 1.309244 | 24.81435 | 21.01136 | 15 | 35
CATA | 762068738R | 159375 | 2017-01-10 | 22.6 | 21.58019 | 23.13921 | 22.95785 | 23.2 | 23.9729 | 22.68993 | 24.95479 | 23.15388 | 22.66814 | 23.09169 | 0.8913565 | 24.95479 | 21.58019 | 15 | 35
CATA | 812055 | 159438 | 2017-01-10 | 23.53365 | 21.74253 | 24.33978 | 20.57629 | 23.53989 | 22.81676 | 22.15663 | 22.50057 | 20.06934 | 20.97048 | 22.22459 | 1.395083 | 24.33978 | 20.06934 | 15 | 35
CATA | 412891 | 159441 | 2017-01-10 | 22.6791 | 21.9032 | 24.76877 | 21.73365 | 21.7361 | 20.74564 | 22.93392 | 23.42433 | 20.81718 | 24.67568 | 22.54176 | 1.428864 | 24.76877 | 20.74564 | 15 | 35
CATA AL | L90046298 | 158296 | 2017-01-11 | 23.85286 | 20.60555 | 24.58212 | 22.44356 | 23.08204 | 22.11412 | 22.64509 | 23.60192 | 21.44493 | 21.18566 | 22.55579 | 1.260075 | 24.58212 | 20.60555 | 15 | 35
CATA | 41218938 | 159504 | 2017-01-11 | 24.02152 | 22.53552 | 24.07181 | 24.32815 | 23.76066 | 22.16671 | 20.12614 | 20.18244 | 24.09424 | 24.32269 | 22.96099 | 1.652417 | 24.32815 | 20.12614 | 15 | 35
CATA | 41025107 | 159443 | 2017-01-11 | 22.47248 | 24.03483 | 23.45525 | 21.13192 | 22.3952 | 20.7877 | 21.80976 | 24.49529 | 20.32458 | 21.16415 | 22.1 | 1.422061 | 24.49529 | 20.32458 | 15 | 35
CATA | 504210652/10 | 159467 | 2017-01-11 | 22.6 | 22.1 | 24.37928 | 22.48679 | 21.51935 | 23.6 | 22.29245 | 21.44107 | 23.79799 | 23.72882 | 22.79457 | 1.020075 | 24.37928 | 21.44107 | 15 | 35
CATA AL | 712567 | 159556 | 2017-01-12 | 22.31941 | 24.55785 | 20.33604 | 22.29868 | 23.55952 | 21.34882 | 23.96092 | 21.93597 | 21.94282 | 24.68747 | 22.69475 | 1.43786 | 24.68747 | 20.33604 | 15 | 35
CATA | 41218938 | 159594 | 2017-01-12 | 23.99985 | 20.89706 | 23.85036 | 21.38133 | 23.44492 | 24.95057 | 22.46503 | 24.35841 | 20.84268 | 22.49747 | 22.86877 | 1.477001 | 24.95057 | 20.84268 | 15 | 35
CATA | 500376047 | 159616 | 2017-01-12 | 21.49226 | 24.28644 | 23.048 | 23.96158 | 21.50748 | 24.12391 | 21.4115 | 22.78837 | 24.59626 | 20.78362 | 22.79994 | 1.413199 | 24.59626 | 20.78362 | 15 | 35
CATA | 8138414 | 159665 | 2017-01-12 | 22.39343 | 24.71153 | 24.0202 | 20.16032 | 23.35357 | 24.68672 | 22.27872 | 20.96419 | 21.26584 | 21.48921 | 22.53237 | 1.603456 | 24.71153 | 20.16032 | 15 | 35
CATA | 41218938 | 159698 | 2017-01-13 | 24.79567 | 20.73791 | 20.65195 | 20.36813 | 22.43736 | 23.6131 | 22.38334 | 20.20053 | 22.33624 | 23.98209 | 22.15063 | 1.628979 | 24.79567 | 20.20053 | 15 | 35
CATA | FA178D0F00 | 159785 | 2017-01-13 | 23.90695 | 22.5 | 24.46476 | 21.19262 | 23.0129 | 20.56561 | 21.75902 | 22.7 | 22.22259 | 22.9 | 22.52245 | 1.1726 | 24.46476 | 20.56561 | 15 | 35
CATA | 9801175580 | 159721 | 2017-01-13 | 22.32813 | 23.77143 | 23.6 | 22.4 | 23.62277 | 24.64967 | 23.1 | 22.9 | 22.7821 | 24.48896 | 23.36431 | 0.8050588 | 24.64967 | 22.32813 | 15 | 35
CATA AL | L90046297 | 159913 | 2017-01-16 | 22.4 | 24.13117 | 22.1 | 22.4 | 23.1 | 21.05811 | 24.52595 | 22.09101 | 24.582 | 24.59324 | 23.09815 | 1.277587 | 24.59324 | 21.05811 | 15 | 35
CATA | 2730009 | 159689 | 2017-01-16 | 23.72175 | 21.63787 | 22 | 24.09023 | 22.76982 | 21.60972 | 24.29193 | 21.07964 | 22.83276 | 22.9864 | 22.70201 | 1.107942 | 24.29193 | 21.07964 | 15 | 35
CATA | 8134539 | 157352 | 2017-01-16 | 23.78542 | 24.14233 | 21.44493 | 22.6 | 21.70066 | 20.91717 | 20.98188 | 23.73333 | 23.50429 | 22.8 | 22.561 | 1.224937 | 24.14233 | 20.91717 | 15 | 35
CATA | 41272896 | 159805 | 2017-01-16 | 22.9 | 23.39395 | 23.67948 | 22.38586 | 21.44008 | 23.72937 | 22.16109 | 24.91359 | 22.9031 | 22.14837 | 22.96549 | 1.003203 | 24.91359 | 21.44008 | 15 | 35
CATA | 41000481 | 159160 | 2017-01-17 | 22.3 | 20.47282 | 22.86485 | 22.22832 | 24.25146 | 22.4 | 21.70323 | 22.52048 | 23.98362 | 22.6 | 22.53248 | 1.068221 | 24.25146 | 20.47282 | 15 | 35
CATA | 999.Z99.259 | 159798 | 2017-01-17 | 22.18886 | 21.76066 | 24.1565 | 23.39539 | 24.15718 | 24.31253 | 24.11137 | 23.16798 | 22.2094 | 22.31907 | 23.17789 | 0.9879923 | 24.31253 | 21.76066 | 15 | 35
CATA | 2730009 | 159689 | 2017-01-17 | 24.63215 | 23.56262 | 21.55301 | 22.81438 | 23.04108 | 21.84348 | 21.93177 | 23.43687 | 23.99028 | 24.29395 | 23.10996 | 1.070511 | 24.63215 | 21.55301 | 15 | 35
CATA | 41218938 | 160061 | 2017-01-18 | 24.17188 | 23.21459 | 23.8386 | 23.78164 | 20.5131 | 23.84244 | 23.17707 | 21.64291 | 22.49619 | 23.04944 | 22.97279 | 1.142602 | 24.17188 | 20.5131 | 15 | 35
CATA | 41272896 | 159925 | 2017-01-18 | 22.14 | 22.34033 | 22.61491 | 20.74168 | 23.83461 | 20.72055 | 24.66018 | 24.88763 | 22.21151 | 24.82402 | 22.89754 | 1.580389 | 24.88763 | 20.72055 | 15 | 35
CATA | FA178D0F00 | 160128 | 2017-01-18 | 22.6 | 22.3 | 22.6 | 24.99971 | 21.14808 | 24.06397 | 20.80485 | 24.02802 | 21.59223 | 24.80094 | 22.89378 | 1.504009 | 24.99971 | 20.80485 | 15 | 35
CATA AL | L90046297 | 158529 | 2017-01-19 | 22.8 | 24.80377 | 24.0942 | 20.33372 | 23.87013 | 22.39701 | 21.16626 | 21.01615 | 20.53173 | 22.53893 | 22.35519 | 1.56936 | 24.80377 | 20.33372 | 15 | 35
CATA | 8188699 | 150163 | 2017-01-19 | 23.82033 | 21.92168 | 21.6895 | 24.44799 | 22.8232 | 22.36781 | 21.85867 | 20.47857 | 21.97704 | 24.38605 | 22.57708 | 1.287544 | 24.44799 | 20.47857 | 15 | 35
CATA | 8138413M | 160249 | 2017-01-19 | 22.35691 | 20.56618 | 21.46038 | 22.24581 | 21.73296 | 24.52824 | 23.28343 | 21.70903 | 20.46157 | 21.21557 | 21.95601 | 1.233457 | 24.52824 | 20.46157 | 15 | 35
CATA | 41272711 | 160250 | 2017-01-19 | 24.7654 | 23.60402 | 22.5 | 23.39752 | 24.92292 | 21.31208 | 22.3 | 23.00981 | 20.37781 | 21.96025 | 22.81498 | 1.435306 | 24.92292 | 20.37781 | 15 | 35
CATA AL | L90106525 | 160088 | 2017-01-20 | 20.29164 | 24.59125 | 24.85423 | 23.49739 | 22.77809 | 24.50429 | 22.80244 | 20.18841 | 23.42257 | 23.32813 | 23.02584 | 1.636006 | 24.85423 | 20.18841 | 15 | 35
CATA | FA406K0F00 | 159717 | 2017-01-20 | 22.98051 | 23.02208 | 22.26596 | 24.92767 | 22.99002 | 24.21912 | 22.38922 | 21.58335 | 23.22388 | 23.84195 | 23.14438 | 0.9816323 | 24.92767 | 21.58335 | 15 | 35
CATA | 413301 | 160306 | 2017-01-20 | 24.42313 | 23.59401 | 20.97316 | 22.8704 | 22.42585 | 22.43842 | 23.00426 | 23.42149 | 24.42584 | 20.73377 | 22.83103 | 1.256494 | 24.42584 | 20.73377 | 15 | 35
CATA | 42109089 | 159275 | 2017-01-20 | 22.42782 | 23.4659 | 23.79712 | 22.9 | 23.40789 | 23.86002 | 21.34765 | 20.16549 | 24.25263 | 20.57068 | 22.61952 | 1.448508 | 24.25263 | 20.16549 | 15 | 35
CATA | 8134539 | 159197 | 2017-01-23 | 20.85214 | 24.82868 | 23.09628 | 21.27236 | 22.68461 | 20.53015 | 23.36743 | 21.97299 | 21.1955 | 22.70174 | 22.25019 | 1.335987 | 24.82868 | 20.53015 | 15 | 35
CATA | 41000481 | 159949 | 2017-01-23 | 20.52733 | 23.78366 | 22.08708 | 22.34461 | 24.99314 | 22.8 | 22.1 | 21.29492 | 20.28114 | 24.64715 | 22.4859 | 1.604972 | 24.99314 | 20.28114 | 15 | 35
CATA | 812070 | 160473 | 2017-01-23 | 22.66554 | 21.24656 | 23.64913 | 20.76916 | 24.20938 | 22.89182 | 24.16226 | 23.17379 | 20.38245 | 24.23753 | 22.73876 | 1.458324 | 24.23753 | 20.38245 | 15 | 35
CATA AL | L90046297 | 159348 | 2017-01-24 | 23.70352 | 22.22331 | 23.15663 | 21.20834 | 20.36651 | 24.88872 | 24.47109 | 22.91225 | 24.44279 | 21.1465 | 22.85196 | 1.574275 | 24.88872 | 20.36651 | 15 | 35
CATA | 41272896 | 159806 | 2017-01-24 | 22.4 | 21.84812 | 21.97774 | 21.45335 | 24.6065 | 23.08187 | 21.7665 | 22.75818 | 22.9 | 20.43797 | 22.32302 | 1.119649 | 24.6065 | 20.43797 | 15 | 35
CATA | M618181 | 160465 | 2017-01-24 | 22.128 | 20.30641 | 24.27873 | 22.9 | 22.5 | 23.44402 | 23.89066 | 22.5992 | 24.518 | 24.6434 | 23.12084 | 1.330042 | 24.6434 | 20.30641 | 15 | 35
CATA | E155402 | 160466 | 2017-01-24 | 24.05971 | 21.49471 | 24.16401 | 23.60805 | 21.6975 | 21.05067 | 24.84503 | 24.29685 | 22.78161 | 22.3 | 23.02981 | 1.342663 | 24.84503 | 21.05067 | 15 | 35
CATA AL | L90106527 | 160718 | 2017-01-25 | 21.41169 | 21.45643 | 22.092 | 23.20472 | 21.80565 | 20.69654 | 22.8 | 22.72784 | 22.59831 | 22.01377 | 22.08069 | 0.767461 | 23.20472 | 20.69654 | 15 | 35
CATA | 8188700 | 160675 | 2017-01-25 | 24.56272 | 21.76343 | 24.64012 | 22.6 | 22.3 | 24.34526 | 21.60682 | 24.74545 | 22.24997 | 24.34966 | 23.31634 | 1.311992 | 24.74545 | 21.60682 | 15 | 35
CATA | 9677139280 | 159455 | 2017-01-25 | 22.88208 | 23.33397 | 23.30484 | 23.07928 | 20.83089 | 21.84507 | 23.69667 | 23.55451 | 20.74804 | 22.33655 | 22.56119 | 1.087421 | 23.69667 | 20.74804 | 15 | 35
CATA | FA178D0F00 | 160512 | 2017-01-25 | 21.81003 | 21.79929 | 23.7846 | 23.93635 | 20.79194 | 23.49388 | 24.79612 | 20.16442 | 22.97716 | 23.24503 | 22.67988 | 1.482186 | 24.79612 | 20.16442 | 15 | 35
CATA | 41218938 | 160632 | 2017-01-26 | 24.7106 | 22.96868 | 21.15453 | 20.20471 | 24.45793 | 20.74316 | 21.75841 | 21.80885 | 23.24233 | 23.40094 | 22.44501 | 1.544352 | 24.7106 | 20.20471 | 15 | 35
CATA | FA178D0F00 | 160797 | 2017-01-26 | 21.46998 | 22.13395 | 24.04762 | 21.99974 | 22.3 | 22.4 | 22.8 | 20.62169 | 23.88404 | 23.46965 | 22.51267 | 1.073032 | 24.04762 | 20.62169 | 15 | 35
CATA | 8138476 | 157008 | 2017-01-26 | 22.4 | 22.9 | 22.96412 | 24.5458 | 21.99867 | 23.1 | 24.8987 | 24.24654 | 22.23597 | 20.87633 | 23.01661 | 1.248258 | 24.8987 | 20.87633 | 15 | 35
CATA AL | L90106525 | 160800 | 2017-01-27 | 24.90416 | 20.94983 | 22.98742 | 22.00113 | 20.32572 | 20.19306 | 21.33555 | 24.86544 | 22.84488 | 20.83847 | 22.12457 | 1.736545 | 24.90416 | 20.19306 | 15 | 35
CATA | 41218938 | 160517 | 2017-01-27 | 24.51273 | 20.46514 | 20.23065 | 23.39104 | 20.90761 | 22.94809 | 22.8 | 21.10956 | 23.82975 | 22.8 | 22.29946 | 1.503756 | 24.51273 | 20.23065 | 15 | 35
CATA | FA178D0F00 | 160898 | 2017-01-27 | 23.1 | 20.56956 | 20.57243 | 23.89007 | 23.30524 | 24.76808 | 22.6 | 20.07052 | 24.91891 | 21.34886 | 22.51437 | 1.783055 | 24.91891 | 20.07052 | 15 | 35
CATA | 411834 | 160867 | 2017-01-27 | 22.6 | 20.59778 | 23.56328 | 22.3 | 22.4 | 24.91448 | 24.39507 | 24.07986 | 20.42482 | 21.77224 | 22.70475 | 1.532707 | 24.91448 | 20.42482 | 15 | 35
CATA AL | L90046287 | 160960 | 2017-01-30 | 23.78833 | 23.81803 | 22.72067 | 21.03642 | 21.02841 | 23.35466 | 23.73064 | 24.68981 | 24.44962 | 21.26646 | 22.98831 | 1.403635 | 24.68981 | 21.02841 | 15 | 35
CATA | FA407K0F00 | 158065 | 2017-01-30 | 23.62138 | 24.73267 | 22.99719 | 21.4733 | 23.54011 | 21.877 | 21.37357 | 23.48563 | 24.01601 | 22.95857 | 23.00754 | 1.114873 | 24.73267 | 21.37357 | 15 | 35
CATA | 8138475M | 160994 | 2017-01-30 | 23.15112 | 23.21672 | 22.6652 | 24.68517 | 22.34696 | 24.36486 | 20.36999 | 8 | 24.61529 | 20.46023 | 21.38756 | 4.947365 | 24.68517 | 8 | 15 | 35
CATA | 42109089 | 160870 | 2017-01-30 | 23.78199 | 23.31916 | 23.35746 | 23.40614 | 21.50283 | 24.58744 | 22.26533 | 23.73672 | 22.42766 | 24.6137 | 23.29984 | 0.9934577 | 24.6137 | 21.50283 | 15 | 35
CATA | FA407K0F00 | 158065 | 2017-01-31 | 24.05447 | 23.72852 | 23.93346 | 22.7 | 23.33906 | 21.07433 | 23.81431 | 23.85972 | 24.56218 | 21.02924 | 23.20953 | 1.234445 | 24.56218 | 21.02924 | 15 | 35
CATA | 8134539 | 159197 | 2017-01-31 | 22.47383 | 23.79045 | 21.14123 | 23.47442 | 23.36848 | 21.64737 | 20.96959 | 23.42538 | 22.8 | 22.40219 | 22.54929 | 1.011968 | 23.79045 | 20.96959 | 15 | 35
CATA | 500340447 | 161000 | 2017-01-31 | 22.5 | 23.31174 | 21.82284 | 22.9 | 21.80523 | 22.3705 | 24.1545 | 23.42955 | 21.94688 | 21.18471 | 22.54259 | 0.9065291 | 24.1545 | 21.18471 | 15 | 35
CATA | FA406K0F00 | 161102 | 2017-02-01 | 23.70324 | 22.1 | 23.44664 | 24.14053 | 22.25541 | 21.48698 | 22.55829 | 22.31451 | 22.34733 | 20.38061 | 22.47335 | 1.096819 | 24.14053 | 20.38061 | 15 | 35
CATA | 74995BJ00A | 160380 | 2017-02-01 | 24.56215 | 23.77649 | 21.78543 | 20.55569 | 21.94031 | 23.27762 | 22.01435 | 22.3 | 21.9 | 22.96572 | 22.50778 | 1.151953 | 24.56215 | 20.55569 | 15 | 35
CATA | FA178D0F00 | 161021 | 2017-02-01 | 22.6 | 23.1083 | 24.98879 | 21.15253 | 24.05626 | 21.62917 | 20.51107 | 21.41032 | 21.58243 | 22.4 | 22.34389 | 1.387307 | 24.98879 | 20.51107 | 15 | 35
CATA AL | L90100479 | 161411 | 2017-02-02 | 22.3 | 24.53152 | 22.3 | 20.99633 | 24.35938 | 22.4 | 24.87729 | 23.96519 | 23.30265 | 21.45749 | 23.04898 | 1.351991 | 24.87729 | 20.99633 | 15 | 35
CATA | 8134539 | 157352 | 2017-02-02 | 23.47446 | 22.51162 | 22.03633 | 23.4 | 21.02482 | 23.11781 | 20.96836 | 20.30978 | 22.93171 | 22.44458 | 22.22195 | 1.110145 | 23.47446 | 20.30978 | 15 | 35
CATA | 41008136 | 9011493 | 2017-02-02 | 21.40625 | 21.95975 | 23.20142 | 24.28016 | 22.6 | 24.39319 | 21.22355 | 24.32216 | 24.08048 | 22.92114 | 23.03881 | 1.223157 | 24.39319 | 21.22355 | 15 | 35
CATA | 9801175580 | 158526 | 2017-02-02 | 23.4 | 22.61688 | 23.79433 | 22.94025 | 22.00867 | 23.72077 | 24.63508 | 22.81488 | 22.10418 | 22.84099 | 23.0876 | 0.8098241 | 24.63508 | 22.00867 | 15 | 35
CATA | 42010642 | 161337 | 2017-02-03 | 22.6 | 20.5622 | 20.80733 | 22.29925 | 24.64126 | 22.0757 | 23.54621 | 23.41272 | 22.79931 | 20.31344 | 22.30574 | 1.408563 | 24.64126 | 20.31344 | 15 | 35
CATA | E15590501 | 161374 | 2017-02-03 | 22.80416 | 24.09988 | 24.04769 | 23.39882 | 24.17728 | 21.43682 | 24.6296 | 23.35694 | 20.1093 | 24.0826 | 23.21431 | 1.421509 | 24.6296 | 20.1093 | 15 | 35
CATA | 410131 | 161483 | 2017-02-03 | 22.92101 | 24.06999 | 20.40245 | 22.62184 | 21.96091 | 24.26502 | 22.00389 | 23.3713 | 23.07255 | 24.09244 | 22.87814 | 1.197296 | 24.26502 | 20.40245 | 15 | 35
CATA AL | L90046297 | 161674 | 2017-02-06 | 24.82659 | 23.52907 | 24.23205 | 23.86585 | 23.61747 | 24.98795 | 24.12143 | 22.29391 | 22.50505 | 24.23976 | 23.82191 | 0.8819141 | 24.98795 | 22.29391 | 15 | 35
CATA | 653B306A | 160325 | 2017-02-06 | 22.89596 | 24.74294 | 22.6 | 22.4 | 23.4313 | 21.55387 | 24.39711 | 21.00616 | 20.60196 | 21.66388 | 22.52932 | 1.378151 | 24.74294 | 20.60196 | 15 | 35
CATA | 657A7218A | 160432 | 2017-02-06 | 21.8736 | 20.16923 | 22.21926 | 21.25184 | 20.64206 | 24.13465 | 21.26253 | 20.86426 | 24.06033 | 20.94452 | 21.74223 | 1.370503 | 24.13465 | 20.16923 | 15 | 35
CATA | 657A5947A | 160427 | 2017-02-06 | 20.47899 | 20.01098 | 23.17923 | 20.04691 | 22.32906 | 24.26253 | 24.22409 | 24.54158 | 24.62908 | 22.48937 | 22.61918 | 1.868631 | 24.62908 | 20.01098 | 15 | 35
CATA AL | L90100480 | 161751 | 2017-02-07 | 21.55482 | 22.28499 | 22.17551 | 20.98552 | 22.0585 | 20.74301 | 22.43357 | 23.08499 | 24.69813 | 22.02757 | 22.20466 | 1.113045 | 24.69813 | 20.74301 | 15 | 35
CATA | 8161598 | 160742 | 2017-02-07 | 24.1467 | 23.49369 | 22.02283 | 22.22518 | 22.99872 | 22.46769 | 21.81645 | 23.92498 | 20.31829 | 23.89756 | 22.73121 | 1.198531 | 24.1467 | 20.31829 | 15 | 35
CATA | 8165562 | 161734 | 2017-02-07 | 21.54474 | 24.28368 | 22.9 | 24.59771 | 22.6 | 24.29698 | 21.87564 | 21.5525 | 21.62465 | 23.66189 | 22.89378 | 1.235887 | 24.59771 | 21.54474 | 15 | 35
CATA | 41218938 | 161731 | 2017-02-07 | 21.31052 | 22.36709 | 24.22304 | 23.24425 | 21.2411 | 22.1 | 23.1 | 23.97545 | 24.72194 | 23.95194 | 23.02353 | 1.22662 | 24.72194 | 21.2411 | 15 | 35
CATA | FA178D0F00 | 161649 | 2017-02-08 | 20.8256 | 24.45184 | 21.75437 | 21.90144 | 21.87756 | 21.47499 | 23.4 | 23.96796 | 24.81047 | 24.5729 | 22.90371 | 1.488321 | 24.81047 | 20.8256 | 15 | 35
CATA | 8165562 | 161786 | 2017-02-08 | 22.31482 | 23.07501 | 20.5056 | 23.29848 | 21.06158 | 24.49482 | 21.48662 | 22.15082 | 21.00071 | 22.1551 | 22.15436 | 1.217899 | 24.49482 | 20.5056 | 15 | 35
CATA | 8136488 | 161733 | 2017-02-08 | 20.3525 | 23.2916 | 22.12591 | 22.91698 | 22.3027 | 23.47593 | 23.99271 | 22.9 | 22.97954 | 23.67225 | 22.80101 | 1.034397 | 23.99271 | 20.3525 | 15 | 35
CATA AL | L90100479 | 161894 | 2017-02-09 | 21.42609 | 22.9 | 24.26594 | 21.94158 | 24.15952 | 24.34968 | 22.9 | 24.98658 | 22.63257 | 21.44926 | 23.10112 | 1.281066 | 24.98658 | 21.42609 | 15 | 35
CATA | 9801175580 | 160054 | 2017-02-09 | 24.4855 | 23.1 | 20.35779 | 24.32618 | 21.47989 | 21.10895 | 22.4 | 23.34243 | 22.26429 | 20.19486 | 22.30599 | 1.524407 | 24.4855 | 20.19486 | 15 | 35
CATA | 41033663 | 161462 | 2017-02-09 | 24.45342 | 22.9 | 22.45363 | 22.19234 | 24.2569 | 21.08823 | 21.68369 | 21.9491 | 20.43075 | 20.7689 | 22.2177 | 1.358261 | 24.45342 | 20.43075 | 15 | 35
CATA | FA178D0F00 | 161943 | 2017-02-09 | 23.02805 | 23.0743 | 21.37293 | 22.76904 | 21.97428 | 22.25819 | 23.89684 | 21.06792 | 21.41368 | 24.91328 | 22.57685 | 1.21258 | 24.91328 | 21.06792 | 15 | 35
CATA | 41272712 | 161783 | 2017-02-10 | 24.50633 | 22.8 | 20.44636 | 20.69959 | 23.46452 | 24.9094 | 22.13971 | 23.15765 | 24.19481 | 23.38692 | 22.97053 | 1.502485 | 24.9094 | 20.44636 | 15 | 35
CATA | 8138414 | 161295 | 2017-02-10 | 20.62439 | 23.356 | 21.38388 | 20.15139 | 24.73241 | 21.20769 | 23.9 | 21.30096 | 23.84035 | 22.26695 | 22.2764 | 1.578135 | 24.73241 | 20.15139 | 15 | 35
CATA | 524094JV1A | 157439 | 2017-02-10 | 22.67343 | 24.10175 | 22.32567 | 21.21143 | 24.09718 | 23.57326 | 22.84205 | 20.20598 | 20.12144 | 20.70382 | 22.1856 | 1.537104 | 24.10175 | 20.12144 | 15 | 35
CATA | 8138476 | 157008 | 2017-02-13 | 23.63797 | 22.82251 | 21.76475 | 21.89475 | 21.76698 | 22.4 | 24.1731 | 21.47194 | 23.09079 | 20.39138 | 22.34142 | 1.118195 | 24.1731 | 20.39138 | 15 | 35
CATA | 41218938 | 162099 | 2017-02-13 | 23.86462 | 21.84514 | 23.49294 | 24.47585 | 20.29327 | 23.51423 | 21.73831 | 23.29126 | 24.41567 | 24.71885 | 23.16501 | 1.43202 | 24.71885 | 20.29327 | 15 | 35
CATA | 13273023 | 161789 | 2017-02-13 | 22.38847 | 21.81486 | 21.98733 | 21.63633 | 24.46253 | 22.52137 | 24.56422 | 21.80177 | 24.86508 | 22.98735 | 22.90293 | 1.260453 | 24.86508 | 21.63633 | 15 | 35
CATA | 41033662 | 162220 | 2017-02-14 | 23.39464 | 23.73934 | 22.37788 | 23.50489 | 20.65471 | 24.69846 | 22.87725 | 24.15766 | 24.95118 | 22.36011 | 23.27161 | 1.272072 | 24.95118 | 20.65471 | 15 | 35
CATA | 8134539 | 161152 | 2017-02-14 | 24.55434 | 24.3872 | 22.3 | 22.69277 | 24.40581 | 22.98469 | 23.43585 | 22.59821 | 21.66472 | 20.99158 | 23.00152 | 1.205051 | 24.55434 | 20.99158 | 15 | 35
CATA | 41025107 | 161730 | 2017-02-14 | 22.12307 | 20.19735 | 24.61658 | 21.73597 | 24.21508 | 23.8449 | 21.73456 | 21.80503 | 24.01 | 20.32263 | 22.46052 | 1.610123 | 24.61658 | 20.19735 | 15 | 35
CATA AL | 711370 | 162362 | 2017-02-15 | 24.41055 | 22.71997 | 23.68225 | 21.92812 | 24.06577 | 22.3 | 22.4 | 21.34441 | 24.43659 | 22.9 | 23.01877 | 1.079072 | 24.43659 | 21.34441 | 15 | 35
CATA | 812332 | 162355 | 2017-02-15 | 23.30906 | 23.54116 | 20.89251 | 24.79861 | 22.87009 | 24.48499 | 21.20166 | 24.89474 | 23.29872 | 21.99296 | 23.12845 | 1.416152 | 24.89474 | 20.89251 | 15 | 35
CATA | 812060 | 162354 | 2017-02-15 | 22.31223 | 24.95198 | 23.63185 | 24.79409 | 24.23022 | 20.27184 | 24.17706 | 23.87188 | 20.91846 | 23.32169 | 23.24813 | 1.592476 | 24.95198 | 20.27184 | 15 | 35
CATA | 812333 | 162356 | 2017-02-15 | 21.88008 | 24.27375 | 21.47606 | 24.73746 | 22.29543 | 22.15679 | 22.5123 | 22.54859 | 21.66167 | 22.10094 | 22.56431 | 1.083617 | 24.73746 | 21.47606 | 15 | 35
CATA AL | L90106525 | 162381 | 2017-02-16 | 23.69027 | 23.83286 | 20.94458 | 21.92008 | 21.4109 | 20.16481 | 22.6 | 21.20328 | 23.1 | 21.94831 | 22.08151 | 1.210723 | 23.83286 | 20.16481 | 15 | 35
CATA | 504003391 | 162454 | 2017-02-16 | 21.3664 | 22.7 | 22.1 | 24.83547 | 22.9 | 22.4 | 23.55868 | 23.4 | 22.4 | 24.90191 | 23.05625 | 1.141409 | 24.90191 | 21.3664 | 15 | 35
CATA | 504003392 | 162455 | 2017-02-16 | 22.9 | 21.93054 | 24.15402 | 22.68739 | 22.4 | 23.1 | 21.09597 | 22.44248 | 22.9 | 21.32587 | 22.49363 | 0.8905658 | 24.15402 | 21.09597 | 15 | 35
CATA | 504000147 | 162453 | 2017-02-16 | 21.05806 | 20.49296 | 21.30461 | 24.16245 | 21.62265 | 23.90671 | 23.78956 | 23.50271 | 21.29501 | 22.69468 | 22.38294 | 1.377193 | 24.16245 | 20.49296 | 15 | 35
CATA | 8134539 | 161152 | 2017-02-17 | 24.27549 | 22.6 | 23.21552 | 20.07103 | 23.27509 | 22.10208 | 22.27377 | 24.4285 | 22.15526 | 20.61276 | 22.50095 | 1.405709 | 24.4285 | 20.07103 | 15 | 35
CATA | 41033663 | 162221 | 2017-02-17 | 22.1 | 24.89536 | 23.30512 | 22.17876 | 23.68773 | 21.64508 | 23.59962 | 24.76429 | 22.16612 | 23.40299 | 23.17451 | 1.130594 | 24.89536 | 21.64508 | 15 | 35
CATA | 41033662 | 162220 | 2017-02-17 | 23.25873 | 23.57713 | 21.28709 | 22.05616 | 24.1431 | 22.6 | 23.55715 | 22.24303 | 23.33367 | 24.35625 | 23.04123 | 0.972326 | 24.35625 | 21.28709 | 15 | 35
CATA AL | L90106525 | 162603 | 2017-02-20 | 21.9 | 21.48047 | 22.86708 | 24.9328 | 20.10646 | 21.48346 | 23.28447 | 24.1463 | 21.77167 | 24.01503 | 22.59877 | 1.500704 | 24.9328 | 20.10646 | 15 | 35
CATA | 8138414 | 162589 | 2017-02-20 | 23.1 | 22.31211 | 21.00199 | 22.62131 | 23.28942 | 24.5983 | 21.04372 | 22.61362 | 22.63908 | 22.98551 | 22.62051 | 1.050059 | 24.5983 | 21.00199 | 15 | 35
CATA | 41218938 | 162608 | 2017-02-20 | 21.46827 | 24.78535 | 22.26586 | 24.71578 | 23.90951 | 24.96787 | 22.4352 | 21.72534 | 24.79809 | 24.99583 | 23.60671 | 1.460423 | 24.99583 | 21.46827 | 15 | 35
CATA | 41272895 | 162386 | 2017-02-20 | 22.59528 | 21.59892 | 24.12617 | 22.90484 | 22.4811 | 22.66143 | 20.51521 | 23.89274 | 24.34113 | 20.35248 | 22.54693 | 1.395009 | 24.34113 | 20.35248 | 15 | 35
CATA | 41218938 | 162823 | 2017-02-21 | 24.55472 | 20.95987 | 22.4 | 22.3067 | 23.36557 | 24.4836 | 22.36475 | 21.70499 | 20.41812 | 21.66565 | 22.4224 | 1.372168 | 24.55472 | 20.41812 | 15 | 35
CATA | 504003392 | 162879 | 2017-02-21 | 22.6 | 24.81425 | 23.09924 | 22.14121 | 24.37673 | 24.55603 | 23.84653 | 23.91755 | 24.79024 | 22.57355 | 23.67153 | 0.9972872 | 24.81425 | 22.14121 | 15 | 35
CATA | 42109087 | 162787 | 2017-02-21 | 22.4 | 21.35762 | 23.1 | 24.61941 | 21.74213 | 22.3 | 23.0704 | 24.84647 | 24.66622 | 20.5906 | 22.86929 | 1.475246 | 24.84647 | 20.5906 | 15 | 35
CATA | 8138414 | 162929 | 2017-02-22 | 23.87706 | 22.46673 | 22.6 | 20.66133 | 22.97647 | 24.79137 | 22.57426 | 21.8501 | 23.78813 | 20.65239 | 22.62378 | 1.338039 | 24.79137 | 20.65239 | 15 | 35
CATA | 8136488 | 162928 | 2017-02-22 | 22.1 | 22.24837 | 24.62232 | 23.53608 | 20.43832 | 23.1 | 23.9 | 23.98321 | 22.3 | 22.0842 | 22.83125 | 1.233201 | 24.62232 | 20.43832 | 15 | 35
CATA | 500374277 | 162922 | 2017-02-22 | 21.83726 | 22.68769 | 22.79495 | 22.3516 | 22.82793 | 22.42601 | 24.07032 | 21.96698 | 22.75739 | 22.85036 | 22.65705 | 0.6136299 | 24.07032 | 21.83726 | 15 | 35
CATA | 712575 | 162904 | 2017-02-23 | 24.24611 | 24.72813 | 23.44238 | 23.19049 | 21.04672 | 23.85098 | 23.15 | 22.43533 | 23.69796 | 21.69943 | 23.14875 | 1.135752 | 24.72813 | 21.04672 | 15 | 35
CATA | 712465 | 162896 | 2017-02-23 | 22.4 | 20.6222 | 23.42546 | 21.76638 | 23.20585 | 22.82743 | 21.25894 | 21.43241 | 20.42761 | 22.31815 | 21.96844 | 1.039155 | 23.42546 | 20.42761 | 15 | 35
CATA | 13477195 | 162695 | 2017-02-23 | 23.4 | 23.38121 | 21.48262 | 21.23387 | 21.49105 | 23.6221 | 24.81845 | 20.96277 | 21.79214 | 23.47319 | 22.56574 | 1.318459 | 24.81845 | 20.96277 | 15 | 35
CATA | 8138414 | 163011 | 2017-02-24 | 22 | 23.1275 | 23.8181 | 22.1208 | 20.82017 | 24.40996 | 20.73758 | 24.33709 | 21.58414 | 24.36051 | 22.73159 | 1.462104 | 24.40996 | 20.73758 | 15 | 35
CATA | 13490013 | 156455 | 2017-02-24 | 23.96779 | 22.70654 | 20.71799 | 20.69248 | 20.80708 | 23.87309 | 24.75811 | 21.7457 | 23.00528 | 23.74444256 | 22.60185 | 1.518748 | 24.75811 | 20.69248 | 15 | 35
CATA | 41210374 | 163007 | 2017-02-24 | 21.88677 | 21.48947 | 21.67961 | 24.59749 | 24.12317 | 22.65366 | 20.47488 | 24.80509 | 23.05712 | 23.93915 | 22.87064 | 1.47386 | 24.80509 | 20.47488 | 15 | 35
CATA AL | L90100480 | 163293 | 2017-02-27 | 22.54446 | 22.01711 | 20.00293 | 22.88745 | 21.89727 | 21.33686 | 24.54612 | 24.64963 | 20.78797 | 20.55776 | 22.12275 | 1.578486 | 24.64963 | 20.00293 | 15 | 35
CATA | 41000481 | 163071 | 2017-02-27 | 22.56464 | 20.78063 | 21.3695 | 22.81107 | 20.6709 | 21.4903 | 23.41106 | 20.28513 | 24.59384 | 24.21067 | 22.21878 | 1.525911 | 24.59384 | 20.28513 | 15 | 35
CATA | 500374277 | 163264 | 2017-02-27 | 24.14635 | 21.58382 | 21.97175 | 24.18007 | 24.31512 | 21.24858 | 24.30786 | 23.22238 | 23.42169 | 24.51593 | 23.29135 | 1.245147 | 24.51593 | 21.24858 | 15 | 35
CATA | 41218938 | 163253 | 2017-02-27 | 24.34115 | 21.15005 | 22.48533 | 21.93903 | 24.09064 | 22.19622 | 21.46031 | 22.28075 | 23.86805 | 21.81503 | 22.56266 | 1.134314 | 24.34115 | 21.15005 | 15 | 35
CATA | 41026391 | 161590 | 2017-03-01 | 23.08547 | 22.32535 | 23.04209 | 21.3455 | 23.31572 | 23.44273 | 24.58546 | 24.60083 | 22.19553 | 21.35207 | 22.92907 | 1.149211 | 24.60083 | 21.3455 | 15 | 35
CATA | 413172 | 163191 | 2017-03-01 | 22.38334 | 23.9312 | 20.20903 | 24.82137 | 20.54562 | 24.0807 | 20.51793 | 20.12321 | 21.34311 | 20.84587 | 21.88014 | 1.789706 | 24.82137 | 20.12321 | 15 | 35
CATA | 41032821 | 163242 | 2017-03-01 | 23.27285 | 21.3285 | 24.02309 | 21.45029 | 20.17986 | 22.74148 | 23.62262 | 24.65881 | 20.80471 | 20.1792 | 22.22614 | 1.641937 | 24.65881 | 20.1792 | 15 | 35
CATA AL | L90100480 | 163587 | 2017-03-02 | 21.09962 | 20.9673 | 21.58175 | 20.50606 | 21.69389 | 22.30453 | 21.3127 | 23.07697 | 24.43189 | 24.07904 | 22.10537 | 1.342804 | 24.43189 | 20.50606 | 15 | 35
CATA | 41272896 | 163422 | 2017-03-02 | 23.77378 | 24.51097 | 24.41137 | 22.79545 | 24.09852 | 21.2159 | 23.7204 | 21.21003 | 22.76604 | 20.66816 | 22.91706 | 1.431849 | 24.51097 | 20.66816 | 15 | 35
CATA | 42010642 | 162923 | 2017-03-02 | 22.09429 | 21.29944 | 24.55993 | 24.34345 | 23.90894 | 24.57197 | 20.23566 | 21.82489 | 24.74391 | 21.95984 | 22.95423 | 1.645612 | 24.74391 | 20.23566 | 15 | 35
CATA | 41218938 | 163312 | 2017-03-02 | 22.42832 | 21.43952 | 24.44209 | 24.27146 | 22.45355 | 23.88603 | 23.88424 | 21.66742 | 20.86311 | 23.16038 | 22.84961 | 1.267776 | 24.44209 | 20.86311 | 15 | 35
CATA AL | L90106527 | 163588 | 2017-03-03 | 23.7767 | 20.3586 | 23.90467 | 23.3996 | 20.415 | 21.52306 | 24.72978 | 22.14418 | 23.51688 | 23.35529 | 22.71237 | 1.517038 | 24.72978 | 20.3586 | 15 | 35
CATA | 8134539 | 163005 | 2017-03-03 | 24.78044 | 24.49603 | 24.93152 | 21.07639 | 20.58884 | 23.76704 | 21.7556 | 24.45216 | 20.87238 | 23.7829 | 23.05033 | 1.764239 | 24.93152 | 20.58884 | 15 | 35
CATA | 41007812 | 163566 | 2017-03-03 | 20.0891 | 22.76524 | 23.26532 | 21.08339 | 23.80187 | 24.66364 | 23.26416 | 22.601 | 24.35487 | 22.96578 | 22.88544 | 1.399107 | 24.66364 | 20.0891 | 15 | 35
CATA | 41272895 | 163567 | 2017-03-03 | 22.27115 | 23.44595 | 20.41039 | 24.80834 | 22.5133 | 21.9432 | 20.14774 | 21.02721 | 24.73554 | 24.64071 | 22.59435 | 1.768421 | 24.80834 | 20.14774 | 15 | 35
CATA | 42010642 | 163655 | 2017-03-06 | 23.83069 | 22.60217 | 23.95128 | 22.32378 | 20.77028 | 22.9189 | 24.59031 | 22.30871 | 21.18533 | 20.65985 | 22.51413 | 1.358282 | 24.59031 | 20.65985 | 15 | 35
CATA | 41007813 | 163676 | 2017-03-06 | 20.35959 | 21.72442 | 21.35132 | 24.89448 | 21.93838 | 23.0652 | 22.00259 | 20.35077 | 20.96308 | 21.04005 | 21.76899 | 1.3698 | 24.89448 | 20.35077 | 15 | 35
CATA | 41218938 | 163677 | 2017-03-06 | 24.97958 | 20.83567 | 22.73823 | 21.90024 | 23.25448 | 24.44934 | 24.70714 | 23.04143 | 20.21795 | 21.89325 | 22.80173 | 1.617063 | 24.97958 | 20.21795 | 15 | 35
CATA AL | L90100479 | 163699 | 2017-03-07 | 21.71564 | 24.87987 | 24.78612 | 23.91679 | 24.06361 | 24.22774 | 24.06413 | 20.70227 | 20.6932 | 20.50976 | 22.95591 | 1.818668 | 24.87987 | 20.50976 | 15 | 35
CATA | 8134539 | 163005 | 2017-03-07 | 22.2494 | 23.0123 | 20.14429 | 24.28737 | 21.04101 | 21.78367 | 21.22725 | 23.16061 | 21.36112 | 23.50008 | 22.17671 | 1.29183 | 24.28737 | 20.14429 | 15 | 35
CATA | 504208950/10 | 163796 | 2017-03-07 | 21.0026 | 23.56877 | 24.48511 | 23.0228 | 20.78331 | 24.51144 | 20.50755 | 24.52447 | 21.4021 | 21.77048 | 22.55786 | 1.645324 | 24.52447 | 20.50755 | 15 | 35
CATA | 41218938 | 163787 | 2017-03-07 | 21.42987 | 20.94526 | 23.81841 | 23.798 | 21.43509 | 20.32914 | 21.90295 | 20.75285 | 23.54805 | 20.93636 | 21.8896 | 1.335771 | 23.81841 | 20.32914 | 15 | 35
CATA | 9801175580 | 163871 | 2017-03-08 | 24.80781 | 23.54814 | 22.77197 | 23.20802 | 21.98994 | 24.30143 | 22.69307 | 24.64769 | 23.99439 | 20.86662 | 23.28291 | 1.243951 | 24.80781 | 20.86662 | 15 | 35
CATA | 504208950/10 | 163901 | 2017-03-08 | 23.38611 | 21.66105 | 21.6568 | 24.4337 | 20.88131 | 23.23354 | 24.19965 | 21.86946 | 24.08018 | 21.30202 | 22.67038 | 1.334402 | 24.4337 | 20.88131 | 15 | 35
CATA | FA178D0F00 | 164032 | 2017-03-08 | 21.02959 | 20.21816 | 24.249 | 22.58151 | 23.88082 | 23.77896 | 24.30084 | 24.60442 | 24.99478 | 24.02214 | 23.36602 | 1.587783 | 24.99478 | 20.21816 | 15 | 35
CATA | 42109089 | 164076 | 2017-03-09 | 22.62808 | 23.90756 | 21.5875 | 21.17742 | 20.44618 | 23.24717 | 22.04957 | 20.05522 | 20.6881 | 20.77183 | 21.65586 | 1.277136 | 23.90756 | 20.05522 | 15 | 35
CATA | 41272711 | 163005 | 2017-03-09 | 23.10914 | 24.72412 | 24.11543 | 22.14414 | 23.72943 | 23.40263 | 20.59305 | 20.00376 | 21.75111 | 23.73017 | 22.7303 | 1.556054 | 24.72412 | 20.00376 | 15 | 35
CATA | 8138475M | 162834 | 2017-03-09 | 23.61208 | 20.87677 | 20.89437 | 22.96268 | 23.65111 | 21.47219 | 21.4652 | 23.20941 | 24.62488 | 23.5267 | 22.62954 | 1.334193 | 24.62488 | 20.87677 | 15 | 35
CATA | 9678425980 | 164076 | 2017-03-10 | 21.73158 | 20.95005 | 23.7302 | 24.79662 | 22.26891 | 21.99728 | 22.50235 | 20.69659 | 22.71717 | 22.67325 | 22.4064 | 1.216949 | 24.79662 | 20.69659 | 15 | 35
CATA | 8134539 | 163005 | 2017-03-10 | 20.47618 | 23.47215 | 24.10016 | 22.98246 | 23.14729 | 21.95392 | 24.49801 | 21.10521 | 22.24566 | 22.3085 | 22.62895 | 1.265963 | 24.49801 | 20.47618 | 15 | 35
CATA | 8188332 | 162834 | 2017-03-10 | 23.47379 | 21.73445 | 23.12359 | 22.86313 | 24.80114 | 20.11505 | 20.89453 | 20.18944 | 22.38837 | 20.47893 | 22.00624 | 1.58513 | 24.80114 | 20.11505 | 15 | 35
CATA AL | L90100479 | 164358 | 2017-03-13 | 22.45238 | 22.33144 | 24.738 | 23.52994 | 22.91629 | 21.5557 | 21.72591 | 21.80229 | 24.36055 | 23.21149 | 22.8624 | 1.100791 | 24.738 | 21.5557 | 15 | 35
CATA | 42109089 | 164119 | 2017-03-13 | 20.00154 | 22.63209 | 24.93728 | 24.55342 | 22.24119 | 22.28547 | 23.43872 | 22.05699 | 24.31617 | 22.98121 | 22.94441 | 1.459153 | 24.93728 | 20.00154 | 15 | 35
CATA | 504208950/10 | 164241 | 2017-03-13 | 22.24003 | 24.6345 | 22.56871 | 22.95626 | 21.23366 | 23.52251 | 24.60572 | 24.08851 | 20.33519 | 20.91675 | 22.71018 | 1.53458 | 24.6345 | 20.33519 | 15 | 35
CATA | FA407K0F00 | 161869 | 2017-03-13 | 23.92936 | 20.82193 | 22.71788 | 22.97743 | 21.25484 | 24.2045 | 23.72459 | 22.87638 | 21.53568 | 20.56326 | 22.46058 | 1.329025 | 24.2045 | 20.56326 | 15 | 35
CATA | 8134539 | 163005 | 2017-03-14 | 24.30063 | 23.7213 | 20.04421 | 22.18068 | 22.3135 | 24.12229 | 24.37505 | 24.13463 | 24.26454 | 21.62988 | 23.10867 | 1.486495 | 24.37505 | 20.04421 | 15 | 35
CATA | 41218938 | 164468 | 2017-03-14 | 24.7742 | 20.03782 | 23.49268 | 23.25157 | 24.34451 | 22.16213 | 21.99524 | 22.0094 | 20.13609 | 24.58125 | 22.67849 | 1.712618 | 24.7742 | 20.03782 | 15 | 35
CATA | FA303D5F00 | 164016 | 2017-03-14 | 21.41923 | 22.80961 | 22.64258 | 24.82158 | 23.81628 | 21.99927 | 23.384 | 23.7417 | 20.00867 | 20.03298 | 22.46759 | 1.607725 | 24.82158 | 20.00867 | 15 | 35
CATA AL | L90106525 | 163837 | 2017-03-15 | 24.84158 | 22.01509 | 21.69415 | 24.61631 | 22.7568 | 21.75916 | 22.01965 | 20.57575 | 23.98945 | 20.43601 | 22.47039 | 1.558644 | 24.84158 | 20.43601 | 15 | 35
CATA | 13477195 | 162704 | 2017-03-15 | 22.95931 | 24.35973 | 24.52417 | 21.47191 | 20.4463 | 23.11703 | 22.14169 | 24.02053 | 20.33739 | 22.36147 | 22.57395 | 1.509377 | 24.52417 | 20.33739 | 15 | 35
CATA | 42010642 | 164202 | 2017-03-15 | 24.69349 | 20.97032 | 21.99039 | 22.80568 | 22.39024 | 23.83977 | 22.99384 | 20.06462 | 22.31117 | 24.5451 | 22.66046 | 1.469961 | 24.69349 | 20.06462 | 15 | 35
CATA | 41000481 | 164460 | 2017-03-15 | 20.98035 | 23.90287 | 23.57347 | 24.15174 | 23.40021 | 21.47052 | 22.055 | 21.92504 | 22.37311 | 21.64118 | 22.54735 | 1.119924 | 24.15174 | 20.98035 | 15 | 35
CATA AL | L90100480 | 164605 | 2017-03-16 | 20.60363 | 22.45239 | 21.67453 | 22.18583 | 22.23262 | 21.67317 | 22.1973 | 24.61847 | 21.80075 | 20.09592 | 21.95346 | 1.201608 | 24.61847 | 20.09592 | 15 | 35
CATA | 413161 | 164618 | 2017-03-16 | 24.67231 | 22.2178 | 23.65755 | 24.32334 | 21.4774 | 22.42566 | 22.53053 | 23.59635 | 20.66131 | 24.18677 | 22.9749 | 1.320264 | 24.67231 | 20.66131 | 15 | 35
CATA | 812070 | 164719 | 2017-03-16 | 22.3 | 24.72974 | 21.41523 | 24.22464 | 22.97746 | 23.22047 | 21.863 | 22.10069 | 22.69028 | 22.41006 | 22.79316 | 1.036019 | 24.72974 | 21.41523 | 15 | 35
CATA | 41033337 | 164640 | 2017-03-16 | 24.06847 | 21.61044 | 24.38505 | 21.41703 | 23.48535 | 23.1451 | 21.58243 | 22.55902 | 21.24933 | 20.85534 | 22.43576 | 1.266577 | 24.38505 | 20.85534 | 15 | 35
CATA | 9672968880 | 164830 | 2017-03-17 | 21.41678 | 23.0273 | 22.6534 | 20.05768 | 23.05168 | 22.31295 | 22.38198 | 20.61693 | 22.87135 | 20.59092 | 21.8981 | 1.130325 | 23.05168 | 20.05768 | 15 | 35
CATA | 13477195 | 162703 | 2017-03-17 | 20.47595 | 21.60781 | 21.848 | 21.73691 | 21.39876 | 24.84781 | 21.57606 | 22.54546 | 20.43401 | 21.3075 | 21.77783 | 1.245253 | 24.84781 | 20.43401 | 15 | 35
CATA | 9678425980 | 164863 | 2017-03-17 | 20.23426 | 20.58685 | 23.75099 | 22.13597 | 21.52146 | 23.83416 | 22.38435 | 20.34672 | 20.76965 | 23.21534 | 21.87798 | 1.395049 | 23.83416 | 20.23426 | 15 | 35
CATA | 9672968880 | 164910 | 2017-03-20 | 24.00077 | 22.257 | 20.45418 | 21.63654 | 21.57834 | 21.09174 | 21.0281 | 23.33659 | 23.58625 | 21.53365 | 22.05032 | 1.203372 | 24.00077 | 20.45418 | 15 | 35
CATA | 504208950 | 164766 | 2017-03-20 | 23.52487 | 22.2 | 21.96604 | 23.4 | 22.40424 | 22.3 | 23.72313 | 22.7 | 23.1 | 22.8 | 22.81183 | 0.6053761 | 23.72313 | 21.96604 | 15 | 35
CATA | FA178D0F00 | 164950 | 2017-03-20 | 20.20192 | 23.44888 | 24.42759 | 22.75075 | 22.49121 | 23.42374 | 24.55336 | 21.37316 | 22.91815 | 24.6913 | 23.02801 | 1.433263 | 24.6913 | 20.20192 | 15 | 35
CATA | FA406K0F00 | 164760 | 2017-03-21 | 20.29757 | 23.97909 | 24.35208 | 21.00353 | 20.20535 | 23.63301 | 23.803 | 20.84721 | 23.56947 | 21.48727 | 22.31776 | 1.684043 | 24.35208 | 20.20535 | 15 | 35
CATA | 41218938 | 164972 | 2017-03-21 | 23.94537 | 23.86427 | 20.49072 | 23.62547 | 20.83485 | 21.49553 | 24.61371 | 24.59735 | 23.34032 | 22.30371 | 22.91113 | 1.525956 | 24.61371 | 20.49072 | 15 | 35
CATA | 8161598 | 164976 | 2017-03-21 | 20.33796 | 23.30447 | 22.55439 | 20.92698 | 22.62534 | 22.76148 | 24.17396 | 22.10356 | 21.48119 | 20.88036 | 22.11497 | 1.202823 | 24.17396 | 20.33796 | 15 | 35
CATA | 8134539 | 163005 | 2017-03-22 | 22.97346 | 24.74506 | 22.37723 | 22.90353 | 20.4059 | 20.09573 | 22.77829 | 20.52452 | 20.44009 | 22.0208 | 21.92646 | 1.519192 | 24.74506 | 20.09573 | 15 | 35
CATA | 41272895 | 165163 | 2017-03-22 | 22.12237 | 22.91961 | 23.67904 | 21.72442 | 24.1448 | 24.3616 | 22.90289 | 24.85454 | 20.86616 | 20.75028 | 22.83257 | 1.445775 | 24.85454 | 20.75028 | 15 | 35
CATA | 413046 | 165113 | 2017-03-22 | 21.17582 | 21.2313 | 21.76872 | 21.00393 | 22.38798 | 23.61179 | 24.54527 | 22.34355 | 21.91772 | 24.97979 | 22.49659 | 1.417375 | 24.97979 | 21.00393 | 15 | 35
CATA AL | L90106525 | 165065 | 2017-03-23 | 20.43196 | 23.19154 | 22.34085 | 20.5964 | 24.2615 | 23.28184 | 22.65277 | 23.62065 | 22.42625 | 20.94265 | 22.37464 | 1.319555 | 24.2615 | 20.43196 | 15 | 35
CATA | 653B306A | 164927 | 2017-03-23 | 23.09292 | 24.5669 | 24.54185 | 23.84403 | 20.30283 | 21.07362 | 21.50143 | 21.73461 | 20.92764 | 21.63908 | 22.32249 | 1.561437 | 24.5669 | 20.30283 | 15 | 35
CATA | 653B304A | 164929 | 2017-03-23 | 24.05216 | 22.07284 | 20.41322 | 22.75831 | 21.1692 | 23.2736 | 24.63264 | 22.56589 | 22.38291 | 22.29908 | 22.56199 | 1.245021 | 24.63264 | 20.41322 | 15 | 35
CATA | 41272712 | 162104 | 2017-03-23 | 23.31981 | 24.92865 | 22.84813 | 21.76796 | 24.54386 | 23.96262 | 21.21529 | 24.56098 | 20.61812 | 20.16142 | 22.79268 | 1.751064 | 24.92865 | 20.16142 | 15 | 35
CATA | 41218938 | 165288 | 2017-03-24 | 23.12444 | 23.66235 | 22.50112 | 23.25993 | 22.35032 | 21.92022 | 22.00066 | 22.02089 | 21.03282 | 22.79943 | 22.46722 | 0.7736945 | 23.66235 | 21.03282 | 15 | 35
CATA | PS-913221 | 165371 | 2017-03-24 | 23.21863 | 24.24509 | 24.0501 | 23.8526 | 21.72762 | 23.16204 | 23.29063 | 24.41968 | 21.04746 | 22.17792 | 23.11918 | 1.131323 | 24.41968 | 21.04746 | 15 | 35
CATA | PS-501036 | 165373 | 2017-03-24 | 21.01549 | 20.34075 | 23.71943 | 20.97734 | 23.16773 | 23.67258 | 22.40563 | 20.05522 | 20.44493 | 22.88221 | 21.86813 | 1.447415 | 23.71943 | 20.05522 | 15 | 35
CATA AL | L90106527 | 165455 | 2017-03-27 | 23.88692 | 20.63525 | 23.98148 | 20.23315 | 20.13245 | 22.93556 | 23.83365 | 22.8548 | 20.13619 | 22.78442 | 22.14139 | 1.660529 | 23.98148 | 20.13245 | 15 | 35
CATA | 8138414 | 165443 | 2017-03-27 | 22.07351 | 21.39216 | 20.48876 | 23.17767 | 22.78383 | 23.07733 | 23.18621 | 22.19369 | 20.64309 | 23.93329 | 22.29495 | 1.153454 | 23.93329 | 20.48876 | 15 | 35
CATA | 42109087 | 162827 | 2017-03-27 | 23.81942 | 20.47938 | 23.57609 | 20.1107 | 20.76795 | 24.95833 | 20.93391 | 22.2319 | 22.1046 | 21.46676 | 22.0449 | 1.612837 | 24.95833 | 20.1107 | 15 | 35
CATA | 2640103 | 165482 | 2017-03-27 | 23.70799 | 23.17023 | 22.0131 | 24.56653 | 20.46898 | 20.14367 | 21.59332 | 21.78798 | 23.22093 | 23.6046 | 22.42773 | 1.45717 | 24.56653 | 20.14367 | 15 | 35
CATA AL | L90106527 | 165690 | 2017-03-28 | 21.67953 | 20.06409 | 23.94472 | 22.41224 | 21.79928 | 24.10119 | 22.01664 | 22.51787 | 23.20049 | 21.48829 | 22.32243 | 1.210576 | 24.10119 | 20.06409 | 15 | 35
CATA | 41033660 | 164763 | 2017-03-28 | 22.62133 | 22.75315 | 24.06095 | 24.1404 | 20.13695 | 24.39114 | 21.0334 | 20.77639 | 21.73134 | 21.30514 | 22.29502 | 1.530677 | 24.39114 | 20.13695 | 15 | 35
CATA | 504003391 | 165349 | 2017-03-28 | 21.83735 | 20.84021 | 22.39013 | 21.57575 | 21.09683 | 24.1936 | 22.30916 | 21.86198 | 20.84178 | 21.32938 | 21.82762 | 0.9966644 | 24.1936 | 20.84021 | 15 | 35
CATA | 8138414 | 165546 | 2017-03-28 | 23.44402 | 22.68701 | 24.02741 | 21.71658 | 24.92358 | 23.38223 | 24.38329 | 24.73126 | 23.97572 | 22.95208 | 23.62232 | 0.9908674 | 24.92358 | 21.71658 | 15 | 35
CATA AL | L90100479 | 164696 | 2017-03-29 | 21.16216 | 20.9673 | 21.482 | 23.58084 | 22.88089 | 20.01627 | 24.20259 | 20.70629 | 20.58412 | 23.97391 | 21.95564 | 1.551108 | 24.20259 | 20.01627 | 15 | 35
CATA | FA406K0F00 | 165752 | 2017-03-29 | 21.72076 | 20.0371 | 21.66944 | 23.26541 | 23.98973 | 24.73087 | 20.2602 | 22.97467 | 22.21111 | 22.78429 | 22.36436 | 1.504332 | 24.73087 | 20.0371 | 15 | 35
CATA | 8138476 | 162364 | 2017-03-29 | 24.22833 | 24.71478 | 20.91234 | 23.55678 | 20.23332 | 23.20685 | 23.67504 | 24.03062 | 21.41769 | 23.0148 | 22.89906 | 1.517849 | 24.71478 | 20.23332 | 15 | 35
CATA | 8134539 | 163005 | 2017-03-29 | 24.95733 | 24.16437 | 21.13398 | 22.6519 | 22.89395 | 21.80429 | 20.52573 | 24.96813 | 20.13488 | 20.2177 | 22.34523 | 1.882357 | 24.96813 | 20.13488 | 15 | 35
CATA AL | L90106527 | 165063 | 2017-03-30 | 20.60885 | 24.30388 | 21.62018 | 24.01327 | 21.81852 | 23.22742 | 21.09722 | 21.33429 | 23.23853 | 23.18039 | 22.44425 | 1.29923 | 24.30388 | 20.60885 | 15 | 35
CATA | FA406K0F00 | 165752 | 2017-03-30 | 22.43162 | 20.05974 | 21.44307 | 22.24496 | 20.59403 | 22.38259 | 24.61023 | 21.88339 | 24.93255 | 24.16602 | 22.47482 | 1.64344 | 24.93255 | 20.05974 | 15 | 35
CATA | 712542 | 165825 | 2017-03-30 | 20.61221 | 24.86559 | 24.57189 | 22.99513 | 22.5818 | 20.35129 | 21.24351 | 20.82727 | 22.86501 | 21.03756 | 22.19513 | 1.634371 | 24.86559 | 20.35129 | 15 | 35
CATA | 712540 | 165824 | 2017-03-30 | 21.12164 | 22.42053 | 24.56754 | 22.08138 | 23.4056 | 24.97793 | 23.57434 | 24.25905 | 21.24908 | 23.83439 | 23.14915 | 1.362037 | 24.97793 | 21.12164 | 15 | 35
CATA | 41272896 | 165910 | 2017-03-31 | 21.30612 | 22.79692 | 20.60071 | 22.50957 | 21.70344 | 23.39818 | 20.80598 | 21.55609 | 21.54061 | 21.92984 | 21.81475 | 0.8738546 | 23.39818 | 20.60071 | 15 | 35
CATA | 9801175580 | 165980 | 2017-03-31 | 23.99838 | 20.47767 | 22.86762 | 24.1156 | 20.22385 | 21.35626 | 24.4173 | 24.33826 | 23.99402 | 22.2656 | 22.80546 | 1.632263 | 24.4173 | 20.22385 | 15 | 35
CATA | FA178D0F00 | 166024 | 2017-03-31 | 21.31655 | 24.73548 | 24.32127 | 20.38623 | 23.18804 | 24.9203 | 23.5037 | 21.80898 | 22.4113 | 22.85729 | 22.94491 | 1.496485 | 24.9203 | 20.38623 | 15 | 35
[13 empty] | MEDIAS | 22.62835 | 1.357096 | 24.54987 | 20.5645
ESTUDIO DE CAPACIDAD
CATAFORESIS
| USL |  | 35
| LSL |  | 15
| X media |  | 22.6 |  | Cp: | (USL-LSL) / | (6 X DESV. ESTÁNDAR)
| DESVIACIÓN STANDAD |  | 1.4
| Cp | 2.380952
| Cpl | 1.809524 |  |  | Cpl: | (Xmedia-LSL) / (3 x Desv.standar)
| Cps | 2.952381 |  |  | Cps: | (USL- X media) / (3 x Desv. Standad)
| CpK | 1.80952381 |  |  | Cpk: Min (cpl y cps)
Estado | Referencia | O.F. | Fecha | Mediciones | [9 empty] | Media | Desv standard | Máximo | Mínimo | V. límite P. polvo | V. límite P. Polvo
CATA+P.POLVO | 5802054713 | 158852 | 2017-01-09 | 91.17081 | 107.5828 | 84.49959 | 108.3 | 88.58568 | 95.6114 | 100.6026 | 109.5618 | 105.4628 | 108.7861 | 100.0164 | 9.386631 | 109.5618 | 84.49959 | 60 | 130
CATA+P.POLVO | 41218753 | 158363 | 2017-01-09 | 88.04084 | 96.3 | 87.51717 | 84.95251 | 107.7735 | 94.74683 | 97.31308 | 107.3336 | 104.3 | 100.9471 | 96.92246 | 8.250643 | 107.7735 | 84.95251 | 60 | 130
CATA+P.POLVO | 41218754 | 158365 | 2017-01-09 | 83.00963 | 101.2735 | 111.7877 | 103.1 | 80.67585 | 111.5337 | 111.9027 | 94.94978 | 80.88013 | 98.6 | 97.7713 | 12.60661 | 111.9027 | 80.67585 | 60 | 130
CATA+P.POLVO | 5802020772 | 159418 | 2017-01-10 | 96.21395 | 82.16037 | 87.08204 | 104.1659 | 82.40298 | 100.0988 | 80.67824 | 97.3 | 86.26163 | 108.1288 | 92.44927 | 9.954264 | 108.1288 | 80.67824 | 60 | 130
CATA+P.POLVO | 500326445 | 159337 | 2017-01-10 | 82.22408 | 97.05911 | 112.8681 | 113.5947 | 88.97975 | 108.9409 | 111.3304 | 103.6769 | 109.5014 | 93.2385 | 102.1414 | 11.09783 | 113.5947 | 82.22408 | 60 | 130
CATA+P.POLVO | 4858301 | 158704 | 2017-01-10 | 96.1 | 111.1014 | 83.7702 | 92.41864 | 94.44927 | 100.0275 | 112.7126 | 94.05047 | 86.66731 | 91.11439 | 96.24119 | 9.443296 | 112.7126 | 83.7702 | 60 | 130
CATA+P.POLVO | 98442225 | 159453 | 2017-01-11 | 92.7796 | 113.0206 | 113.234 | 111.4288 | 98.48362 | 82.47459 | 81.7524 | 92.90703 | 96.40068 | 93.25437 | 97.57357 | 11.64157 | 113.234 | 81.7524 | 60 | 130
CATA+P.POLVO | 98442225 | 159452 | 2017-01-11 | 106.6912 | 98.52272 | 95.40715 | 101.396 | 86.66212 | 112.5215 | 90.23314 | 88.03549 | 86.4 | 82.90144 | 94.87707 | 9.764459 | 112.5215 | 82.90144 | 60 | 130
CATA+P.POLVO | 4858301 | 158807 | 2017-01-11 | 99.32441 | 106.7233 | 113.4695 | 82.95047 | 95.04045 | 97.57096 | 105.4643 | 108.8573 | 104.0864 | 102.0595 | 101.5547 | 8.520249 | 113.4695 | 82.95047 | 60 | 130
CATA+P.POLVO | 9677139280 | 159509 | 2017-01-12 | 94.74771 | 100.5381 | 102.1 | 101.3853 | 83.41222 | 96.2 | 105.9836 | 98.91088 | 96.18188 | 115.7156 | 99.51752 | 8.300061 | 115.7156 | 83.41222 | 60 | 130
CATA+P.POLVO | 9813303580 | 159474 | 2017-01-12 | 98.88533 | 105.3179 | 98.1 | 95.94902 | 96.1 | 107.8531 | 96.89736 | 81.80711 | 92.20072 | 115.4245 | 98.8535 | 9.144714 | 115.4245 | 81.80711 | 60 | 130
CATA+P.POLVO | 4858301 | 158608 | 2017-01-12 | 100.724 | 99.7248 | 95.56681 | 81.29868 | 113.2535 | 84.40839 | 84.3 | 94.7471 | 112.6772 | 98.60943 | 96.53098 | 11.08118 | 113.2535 | 81.29868 | 60 | 130
CATA+P.POLVO | 98456187 | 159788 | 2017-01-13 | 90.81645 | 110.0147 | 85.02667 | 96.6753 | 104.6754 | 109.9047 | 95.88256 | 114.7872 | 111.7582 | 116.9879 | 103.6529 | 10.89786 | 116.9879 | 85.02667 | 60 | 130
CATA+P.POLVO | 500326324 | 159799 | 2017-01-13 | 106.4039 | 116.3857 | 113.5821 | 81.7661 | 106.4216 | 96.1747 | 113.0916 | 114.0658 | 93.47584 | 104.8158 | 104.6183 | 11.07562 | 116.3857 | 81.7661 | 60 | 130
CATA+P.POLVO | 98442225 | 159454 | 2017-01-13 | 79.11136 | 93.6 | 80.6 | 113.2811 | 90.0207 | 87.35483 | 95.64991 | 105.8335 | 84.6598 | 81.39943 | 91.15106 | 11.25831 | 113.2811 | 79.11136 | 60 | 130
CATA+P.POLVO | 8131800 | 159808 | 2017-01-16 | 109.7201 | 88.3796 | 98.90534 | 113.1868 | 99.9 | 95.22463 | 106.435 | 102.4574 | 86.1188 | 79.78849 | 98.01161 | 10.73168 | 113.1868 | 79.78849 | 60 | 130
CATA+P.POLVO | 4858301 | 158900 | 2017-01-16 | 92.44201 | 80.41273 | 98.41467 | 99.73212 | 87.90694 | 91.32418 | 103.1677 | 79.67434 | 87.76272 | 83.16823 | 90.40056 | 8.162344 | 103.1677 | 79.67434 | 60 | 130
CATA+P.POLVO | 500332454 | 159953 | 2017-01-16 | 85.58609 | 90.44852 | 91.41548 | 98.50331 | 93.2367 | 109.0697 | 79.17071 | 91 | 104.563 | 104.8625 | 94.7856 | 9.37107 | 109.0697 | 79.17071 | 60 | 130
CATA+P.POLVO | 9672016480 | 159969 | 2017-01-17 | 92.4 | 87.78176 | 92.39226 | 95.17039 | 102.0122 | 100.1651 | 97.2 | 102.4449 | 10,3,1 | 82.56288 | 94.68105 | 6.666833 | 102.4449 | 82.56288 | 60 | 130
CATA+P.POLVO | 41006442 | 159592 | 2017-01-17 | 80.21724 | 82.01438 | 102.7056 | 79.02895 | 99.97238 | 97.90992 | 98.3 | 92.11956 | 81.43178 | 101.0211 | 91.47208 | 9.71753 | 102.7056 | 79.02895 | 60 | 130
CATA+P.POLVO | 41028680 | 159289 | 2017-01-17 | 91.19507 | 87.61645 | 109.8725 | 108.2855 | 92.58807 | 106.5759 | 105.4016 | 110.3606 | 93.49985 | 107.6347 | 101.303 | 8.914745 | 110.3606 | 87.61645 | 60 | 130
CATA+P.POLVO | 41028680 | 159001 | 2017-01-18 | 107.0095 | 96.80421 | 114.2826 | 109.5739 | 88.44536 | 113.3646 | 85.44727 | 106.2273 | 84.54669 | 99.49973 | 100.5201 | 11.32368 | 114.2826 | 84.54669 | 60 | 130
CATA+P.POLVO | 500332454 | 160072 | 2017-01-18 | 85.3 | 84.52983 | 83.16164 | 85.25596 | 112.413 | 80.44068 | 102.2979 | 97.17696 | 91.3191 | 106.5261 | 92.84211 | 11.11468 | 112.413 | 80.44068 | 60 | 130
CATA+P.POLVO | 5802019965 | 156580 | 2017-01-18 | 93.8 | 98.2 | 103.2 | 104.1854 | 107.757 | 98.6 | 103.5428 | 104.3 | 109.6833 | 102.7 | 102.5969 | 4.669413 | 109.6833 | 93.8 | 60 | 130
CATA+P.POLVO | 500332454 | 160232 | 2017-01-19 | 86.50995 | 101.2961 | 99.7716 | 118.0334 | 89.41774 | 96.2 | 105.9131 | 117.8484 | 98.54318 | 116.2434 | 102.9777 | 11.38309 | 118.0334 | 86.50995 | 60 | 130
CATA+P.POLVO | 41218754 | 160225 | 2017-01-19 | 105.9545 | 110.2623 | 113.2774 | 97.2 | 90.74867 | 91.12608 | 98.9774 | 91.67605 | 83.64815 | 94.38651 | 97.7257 | 9.467705 | 113.2774 | 83.64815 | 60 | 130
CATA+P.POLVO | 41218753 | 160253 | 2017-01-19 | 106.7343 | 94.01829 | 98.51645 | 113.5117 | 111.3122 | 81.1263 | 111.4089 | 99.05727 | 104.1872 | 102.5283 | 102.2401 | 9.746099 | 113.5117 | 81.1263 | 60 | 130
CATA+P.POLVO | 41218754 | 160225 | 2017-01-20 | 82.99195 | 78.9 | 106.1169 | 102.3 | 79.76575 | 96.40659 | 98.4 | 104.7445 | 89.49558 | 90.42814 | 92.95494 | 10.16657 | 106.1169 | 78.9 | 60 | 130
CATA+P.POLVO | 500326445 | 160321 | 2017-01-20 | 110.5049 | 80.18083 | 85.98872 | 90.25124 | 93.4 | 83.66312 | 85.00763 | 87.2 | 89.89653 | 105.4193 | 91.15122 | 9.672476 | 110.5049 | 80.18083 | 60 | 130
CATA+P.POLVO | 93810138 | 160259 | 2017-01-20 | 89.11575 | 95.77991 | 79.71192 | 104.2267 | 79.63424 | 87.45572 | 95.6 | 101.5168 | 85.94908 | 94.36281 | 91.3353 | 8.419343 | 104.2267 | 79.63424 | 60 | 130
CATA+P.POLVO | 98442225 | 160206 | 2017-01-23 | 80.5276 | 104.398 | 96.2 | 100.3807 | 95.24402 | 108.4441 | 114.5926 | 99.37877 | 85.61589 | 108.4002 | 99.31819 | 10.50487 | 114.5926 | 80.5276 | 60 | 130
CATA+P.POLVO | 41218852 | 160373 | 2017-01-23 | 83.45649 | 112.8695 | 99.7919 | 88.13802 | 79.0972 | 89.77839 | 99.78574 | 100.4364 | 97.58531 | 81.48511 | 93.2424 | 10.61281 | 112.8695 | 79.0972 | 60 | 130
CATA+P.POLVO | 4858301 | 160068 | 2017-01-23 | 94.3 | 89.06533 | 86.56927 | 80.01073 | 113.9921 | 99.56538 | 92.5 | 84.1 | 81.22736 | 80.89297 | 90.22231 | 10.53301 | 113.9921 | 80.01073 | 60 | 130
CATA+P.POLVO | 5801792399 | 160598 | 2017-01-24 | 99.63087 | 87.03708 | 88.47129 | 109.287 | 94.18671 | 87.24973 | 113.746 | 85.33823 | 90.77009 | 106.5072 | 96.22242 | 10.39471 | 113.746 | 85.33823 | 60 | 130
CATA+P.POLVO | 41218754 | 160225 | 2017-01-24 | 110.1285 | 107.2741 | 97.77505 | 106.6191 | 90.97521 | 99.19368 | 92.38327 | 92.92394 | 84.88882 | 86.71262 | 96.88743 | 8.834684 | 110.1285 | 84.88882 | 60 | 130
CATA+P.POLVO | 4858301 | 160624 | 2017-01-24 | 87.03114 | 114.2525 | 105.0906 | 104 | 97.78192 | 80.01512 | 104.4667 | 84.38393 | 91.24427 | 112.4423 | 98.07085 | 11.9053 | 114.2525 | 80.01512 | 60 | 130
CATA+P.POLVO | TACOL10 | 160688 | 2017-01-25 | 80.78594 | 93.62705 | 84.17507 | 102.4693 | 107.2614 | 91.09657 | 98.18822 | 109.6852 | 110.9592 | 86.64783 | 96.48959 | 10.90648 | 110.9592 | 80.78594 | 60 | 130
CATA+P.POLVO | TACOL78 | 160691 | 2017-01-25 | 90.17561 | 107.5239 | 110.1774 | 109.891 | 108.0081 | 79.71555 | 110.1621 | 99.33199 | 101.7447 | 102.9135 | 101.9644 | 10.03762 | 110.1774 | 79.71555 | 60 | 130
CATA+P.POLVO | TACOL9 | 160687 | 2017-01-25 | 85.81796 | 103.6575 | 88.92345 | 90.83758 | 88.07164 | 113.5692 | 80.34651 | 116.3176 | 87.90322 | 85.33148 | 94.07762 | 12.52035 | 116.3176 | 80.34651 | 60 | 130
CATA+P.POLVO | 93810138 | 160799 | 2017-01-26 | 102.8187 | 82.6082 | 100.7946 | 109.4986 | 101.4923 | 80.56253 | 84.78718 | 104.0937 | 100.6557 | 104.1713 | 97.14829 | 10.36025 | 109.4986 | 80.56253 | 60 | 130
CATA+P.POLVO | 41218753 | 160307 | 2017-01-26 | 98.75746 | 116.3304 | 88.32122 | 93.76949 | 89.97226 | 112.2229 | 101.2 | 95.22707 | 95.3 | 105.4185 | 99.65192 | 9.236711 | 116.3304 | 88.32122 | 60 | 130
CATA+P.POLVO | 41218754 | 160224 | 2017-01-26 | 84.72906 | 79.76278 | 104.8551 | 98.84748 | 83.26725 | 96.47659 | 96.7461 | 113.1417 | 79.73293 | 81.9242 | 91.94832 | 11.70247 | 113.1417 | 79.73293 | 60 | 130
CATA+P.POLVO | ACQ-9016-00018 | 160279 | 2017-01-27 | 112.6775 | 86.24417 | 91.72347 | 97.44835 | 90.47541 | 111.9007 | 84.44182 | 104.6897 | 88.95276 | 105.1512 | 97.3705 | 10.54504 | 112.6775 | 84.44182 | 60 | 130
CATA+P.POLVO | 500332454 | 160120 | 2017-01-30 | 118.3319 | 115.5214 | 101.9345 | 98.77184 | 108.3175 | 83.14263 | 118.4122 | 98.15585 | 88.39283 | 106.9655 | 103.7946 | 12.09792 | 118.4122 | 83.14263 | 60 | 130
CATA+P.POLVO | 4858301 | 160921 | 2017-01-30 | 107.4889 | 111.5766 | 105.5935 | 91.04357 | 114.9794 | 100.0606 | 103.1 | 102.6885 | 85.04423 | 98.4 | 101.9975 | 9.001007 | 114.9794 | 85.04423 | 60 | 130
CATA+P.POLVO | 4858301 | 160974 | 2017-01-30 | 86.79664 | 106.5392 | 112.5304 | 93.28907 | 112.9335 | 88.08923 | 108.7721 | 80.96451 | 82.71097 | 96.19335 | 96.88191 | 12.39963 | 112.9335 | 80.96451 | 60 | 130
CATA+P.POLVO | 9677139580 | 160937 | 2017-01-31 | 83.34451 | 85.3 | 83.41891 | 83.10271 | 112.6834 | 80.60784 | 84.11093 | 110.601 | 95.45012 | 109.4257 | 92.8045 | 13.11278 | 112.6834 | 80.60784 | 60 | 130
CATA+P.POLVO | TACOL119 | 161153 | 2017-01-31 | 85.47973 | 107.125 | 108.3697 | 102.2563 | 103.7888 | 95.36088 | 92.48777 | 92.56294 | 108.6495 | 89.71929 | 98.57999 | 8.463703 | 108.6495 | 85.47973 | 60 | 130
CATA+P.POLVO | 9671717080 | 160833 | 2017-01-31 | 91.17147 | 87.8676 | 112.1158 | 96 | 110.2692 | 97.61085 | 84.88508 | 81.02604 | 94.8 | 93.11165 | 94.88577 | 10.00279 | 112.1158 | 81.02604 | 60 | 130
CATA+P.POLVO | 41006442 | 160919 | 2017-02-01 | 91.3 | 93.41393 | 110.0754 | 113.5068 | 99.72027 | 82.59775 | 95.26662 | 110.5016 | 90.8528 | 81.67984 | 96.8915 | 11.35924 | 113.5068 | 81.67984 | 60 | 130
CATA+P.POLVO | 41218753 | 160253 | 2017-02-01 | 84.28961 | 87.3364 | 112.1014 | 103.3747 | 86.99902 | 98.00712 | 82.65062 | 80.6618 | 101.292 | 94.72281 | 93.14355 | 10.39438 | 112.1014 | 80.6618 | 60 | 130
CATA+P.POLVO | 41218754 | 160224 | 2017-02-01 | 83.4945 | 91.4 | 106.9767 | 97.90697 | 98.3836 | 79.80566 | 87.79305 | 109.1063 | 82.32783 | 98.17305 | 93.53676 | 10.21824 | 109.1063 | 79.80566 | 60 | 130
CATA+P.POLVO | 500332454 | 161265 | 2017-02-02 | 104.0953 | 92.30524 | 97.57 | 87.2236 | 89.52719 | 105.4748 | 106.1022 | 114.0996 | 80.90744 | 85.32001 | 96.26253 | 10.85843 | 114.0996 | 80.90744 | 60 | 130
CATA+P.POLVO | 4858301 | 161083 | 2017-02-02 | 83.76196 | 106.963 | 79.8384 | 103.2989 | 88.96713 | 91.04233 | 112.1356 | 80.46842 | 93.17514 | 96.3 | 93.59508 | 11.107 | 112.1356 | 79.8384 | 60 | 130
CATA+P.POLVO | 41218754 | 160224 | 2017-02-03 | 111.4294 | 104.4242 | 114.46 | 92.11229 | 86.16486 | 104.8648 | 86.08934 | 115.6344 | 112.5091 | 95.62617 | 102.3315 | 11.52669 | 115.6344 | 86.08934 | 60 | 130
CATA+P.POLVO | 5802019965 | 156580 | 2017-02-03 | 100.0436 | 112.3492 | 100.3 | 87.74824 | 102.795 | 90.33032 | 102.8378 | 92.76529 | 106.2932 | 108.6786 | 100.4141 | 8.011209 | 112.3492 | 87.74824 | 60 | 130
CATA+P.POLVO | 500332454 | 161290 | 2017-02-03 | 116.74 | 84.1855 | 101.2601 | 105.7159 | 94.26947 | 111.2826 | 84.59672 | 118.4725 | 85.59323 | 89.55307 | 99.1669 | 13.38725 | 118.4725 | 84.1855 | 60 | 130
CATA+P.POLVO | 41218754 | 160224 | 2017-02-06 | 115.629 | 103.8344 | 91.99952 | 95.67128 | 106.7393 | 105.3217 | 92.49794 | 106.8726 | 79.64561 | 83.56633 | 98.17776 | 11.40237 | 115.629 | 79.64561 | 60 | 130
CATA+P.POLVO | 500332454 | 161288 | 2017-02-06 | 111.8934 | 114.482 | 113.4773 | 99.84453 | 98.20005 | 110.5754 | 85.35567 | 90.56271 | 88.22978 | 111.5931 | 102.4214 | 11.38101 | 114.482 | 85.35567 | 60 | 130
CATA+P.POLVO | 4858301 | 161511 | 2017-02-06 | 97.56147 | 115.139 | 118.5213 | 104.3659 | 118.0275 | 98.8356 | 79.75108 | 103.5172 | 102.8568 | 117.3289 | 105.5905 | 12.2106 | 118.5213 | 79.75108 | 60 | 130
CATA+P.POLVO | 93810138 | 160799 | 2017-02-07 | 79.71251 | 98.2 | 93.1 | 96.27016 | 107.0847 | 83.86653 | 93.1 | 108.2231 | 91.91108 | 79.22624 | 93.06944 | 10.1034 | 108.2231 | 79.22624 | 60 | 130
CATA+P.POLVO | 8131800 | 159810 | 2017-02-07 | 107.1547 | 86.28649 | 83.65994 | 113.8853 | 106.8263 | 100.2 | 101.584 | 94.75243 | 81.97722 | 93.4 | 96.97264 | 10.81391 | 113.8853 | 81.97722 | 60 | 130
CATA+P.POLVO | 4858301 | 161654 | 2017-02-07 | 89.89565 | 102.6865 | 97.55465 | 86.58358 | 97.2 | 88.08603 | 80.58502 | 116.8365 | 112.6837 | 85.86213 | 95.79738 | 11.97044 | 116.8365 | 80.58502 | 60 | 130
CATA+P.POLVO | 41006442 | 9011928 | 2017-02-08 | 94.25139 | 115.263 | 102.4241 | 94.8056 | 99.3226 | 113.2482 | 84.69143 | 80.71995 | 98.17023 | 107.4226 | 99.03192 | 11.20507 | 115.263 | 80.71995 | 60 | 130
CATA+P.POLVO | 500324032 | 161729 | 2017-02-08 | 88.26313 | 115.8644 | 79.47154 | 107.9908 | 99.81286 | 112.0367 | 96.0937 | 103.8616 | 97.56728 | 113.0794 | 101.4041 | 11.58095 | 115.8644 | 79.47154 | 60 | 130
CATA+P.POLVO | 41006442 | 161780 | 2017-02-08 | 98.30422 | 98.71051 | 98.38133 | 104.088 | 98.7 | 83.01375 | 103.8864 | 104.9599 | 109.478 | 115.7288 | 101.5251 | 8.613736 | 115.7288 | 83.01375 | 60 | 130
CATA+P.POLVO | 5801792393 | 161740 | 2017-02-09 | 104.7034 | 82.27305 | 98.56173 | 100.4163 | 110.0742 | 90.67034 | 93.41454 | 95.43786 | 102.0159 | 117.9449 | 99.55123 | 10.08515 | 117.9449 | 82.27305 | 60 | 130
CATA+P.POLVO | 5801792394 | 161741 | 2017-02-09 | 91.95931 | 93.00725 | 118.0339 | 93.72704 | 82.04241 | 111.4595 | 108.3699 | 112.7195 | 110.3551 | 79.65442 | 100.1328 | 13.68192 | 118.0339 | 79.65442 | 60 | 130
CATA+P.POLVO | 500332454 | 160172 | 2017-02-09 | 98.1608 | 104.7079 | 99.05558 | 115.6213 | 100.917 | 108.9526 | 91.23529 | 97.46096 | 79.62766 | 96.51025 | 99.22493 | 9.752051 | 115.6213 | 79.62766 | 60 | 130
CATA+P.POLVO | 5802020772 | 162070 | 2017-02-10 | 108.0953 | 116.6248 | 83.87475 | 81.36216 | 91.03455 | 91.2 | 95.1 | 82.5839 | 94.8 | 96.12176 | 94.07973 | 11.18554 | 116.6248 | 81.36216 | 60 | 130
CATA+P.POLVO | 500332454 | 160041 | 2017-02-10 | 83.77726 | 93.1 | 110.94 | 105.3294 | 114.4498 | 89.3 | 84.1 | 81.72584 | 111.8814 | 93.29391 | 96.78977 | 12.70171 | 114.4498 | 81.72584 | 60 | 130
CATA+P.POLVO | 98442225 | 162062 | 2017-02-10 | 106.5161 | 94.5 | 99.37296 | 81.22363 | 101.87 | 90.54183 | 84.92884 | 83.71652 | 91.31574 | 113.435 | 94.74206 | 10.48997 | 113.435 | 81.22363 | 60 | 130
CATA+P.POLVO | 98442225 | 162061 | 2017-02-13 | 112.4352 | 102.3794 | 83.13078 | 80.5768 | 85.1 | 109.7677 | 105.9551 | 84.6 | 93.1 | 91.15976 | 94.82048 | 11.87741 | 112.4352 | 80.5768 | 60 | 130
CATA+P.POLVO | 98456187 | 161723 | 2017-02-13 | 89.13969 | 82.51812 | 93.1 | 86.7 | 112.8332 | 79.59676 | 90.3947 | 80.98283 | 96.4 | 88.33346 | 89.99988 | 9.614837 | 112.8332 | 79.59676 | 60 | 130
CATA+P.POLVO | 41028680 | 159326 | 2017-02-13 | 84.8687 | 82.11662 | 104.6066 | 97 | 84.63005 | 102.3585 | 106.3718 | 85.52659 | 115.7581 | 109.2102 | 97.24472 | 12.14771 | 115.7581 | 82.11662 | 60 | 130
CATA+P.POLVO | 8131800 | 160258 | 2017-02-14 | 89.9 | 104.4139 | 90.1019 | 87.65041 | 89.89586 | 80.95248 | 87.36818 | 102.1227 | 10,1,1 | 111.7183 | 93.79153 | 9.945857 | 111.7183 | 80.95248 | 60 | 130
CATA+P.POLVO | 41218753 | 162001 | 2017-02-14 | 91.22547 | 103.1586 | 93.70411 | 79.67045 | 104.3381 | 111.8493 | 116.6458 | 106.7685 | 114.7762 | 109.1922 | 103.1329 | 11.67477 | 116.6458 | 79.67045 | 60 | 130
CATA+P.POLVO | 98415479 | 161925 | 2017-02-14 | 112.0632 | 98.74584 | 94.3919 | 94.96685 | 92.64135 | 89.77695 | 86.61002 | 107.9391 | 87.1237 | 112.5506 | 97.68096 | 9.856733 | 112.5506 | 86.61002 | 60 | 130
CATA+P.POLVO | 5802020772 | 162404 | 2017-02-15 | 96.7515 | 98.77483 | 80.36181 | 83.39533 | 112.7698 | 96.98314 | 91.11591 | 104.4393 | 91.72679 | 93.83672 | 95.01552 | 9.441116 | 112.7698 | 80.36181 | 60 | 130
CATA+P.POLVO | 98415475 | 162313 | 2017-02-15 | 84.59456 | 106.5836 | 101.9 | 85.96973 | 82.84843 | 97.3 | 99.44516 | 111.0627 | 105.6469 | 110.1463 | 98.54973 | 10.64105 | 111.0627 | 82.84843 | 60 | 130
CATA+P.POLVO | 5801792401 | 162246 | 2017-02-15 | 85.99867 | 101.5724 | 93.34811 | 85.38254 | 100 | 92.69423 | 107.1 | 80.21938 | 91.1 | 94.2 | 93.16153 | 8.142403 | 107.1 | 80.21938 | 60 | 130
CATA+P.POLVO | 41218753 | 162001 | 2017-02-16 | 110.5765 | 84.68788 | 83.11519 | 95.6 | 79.52098 | 98.2 | 93.16311 | 111.4613 | 96.37007 | 83.21233 | 93.59073 | 11.23353 | 111.4613 | 79.52098 | 60 | 130
CATA+P.POLVO | 41218754 | 162003 | 2017-02-16 | 87.81424 | 91.73628 | 111.0824 | 104.6865 | 96.89089 | 97.17803 | 94.41699 | 108.7726 | 98.6 | 96.83198 | 98.80099 | 7.34048 | 111.0824 | 87.81424 | 60 | 130
CATA+P.POLVO | 4858301 | 162390 | 2017-02-16 | 96.7 | 104.0683 | 91.13804 | 106.9906 | 90.72249 | 95.25072 | 99.93658 | 86.01071 | 92.36995 | 85.44291 | 94.86303 | 7.19118 | 106.9906 | 85.44291 | 60 | 130
CATA+P.POLVO | 41034212 | 162476 | 2017-02-17 | 115.7782 | 96.26584 | 90.89002 | 118.4763 | 82.23432 | 111.7101 | 82.91523 | 89.20251 | 103.4861 | 108.15 | 99.91085 | 13.44527 | 118.4763 | 82.23432 | 60 | 130
CATA+P.POLVO | 93810138 | 162492 | 2017-02-17 | 82.63044 | 113.3706 | 94.04678 | 102.1384 | 99.917 | 112.8054 | 109.3241 | 94.1 | 111.2475 | 86.4 | 100.598 | 11.12611 | 113.3706 | 82.63044 | 60 | 130
CATA+P.POLVO | 500332454 | 159956 | 2017-02-17 | 104.8136 | 95 | 114.807 | 95.37042 | 87.70559 | 102.9 | 105.1065 | 96.84533 | 96.04871 | 108.9638 | 100.7561 | 7.990883 | 114.807 | 87.70559 | 60 | 130
CATA+P.POLVO | 41006442 | 162581 | 2017-02-20 | 86.35421 | 95.5 | 87.10753 | 104.097 | 94.5 | 99.33632 | 92.37677 | 83.31815 | 115.4394 | 109.0096 | 96.7039 | 10.36797 | 115.4394 | 83.31815 | 60 | 130
CATA+P.POLVO | 41218753 | 162001 | 2017-02-20 | 94.73036 | 108.8793 | 103.2199 | 111.9314 | 89.14472 | 97.10828 | 102.9107 | 93.45706 | 115.5919 | 99.07296 | 101.6047 | 8.531227 | 115.5919 | 89.14472 | 60 | 130
CATA+P.POLVO | 5802020772 | 162659 | 2017-02-20 | 112.4465 | 89.60808 | 108.1342 | 89.78874 | 89.95511 | 98.7 | 85.11147 | 87.16598 | 80.69409 | 99.07881 | 94.0683 | 10.24168 | 112.4465 | 80.69409 | 60 | 130
CATA+P.POLVO | 8136710 | 162795 | 2017-02-21 | 88.18411 | 112.8921 | 109.4826 | 98.28673 | 104.2767 | 100.6142 | 101.6725 | 113.2786 | 105.9102 | 101.8567 | 103.6454 | 7.468067 | 113.2786 | 88.18411 | 60 | 130
CATA+P.POLVO | 8136709 | 162794 | 2017-02-21 | 99.12537 | 91.43904 | 107.7169 | 92.83683 | 103.4356 | 84.6 | 80.021 | 91.7 | 111.8658 | 102.3336 | 96.50741 | 10.14446 | 111.8658 | 80.021 | 60 | 130
CATA+P.POLVO | 41006442 | 162671 | 2017-02-21 | 102.0383 | 105.8541 | 99.27219 | 83.36665 | 103.4892 | 109.5894 | 84.85247 | 111.2378 | 108.4932 | 80.6843 | 98.88777 | 11.58711 | 111.2378 | 80.6843 | 60 | 130
CATA+P.POLVO | 8135910 | 162849 | 2017-02-22 | 102.2885 | 98.7028 | 105.1289 | 111.227 | 92.16684 | 88.95352 | 109.9744 | 79.02646 | 98.59197 | 79.08968 | 96.51501 | 11.54606 | 111.227 | 79.02646 | 60 | 130
CATA+P.POLVO | 41006442 | 162580 | 2017-02-22 | 90.74705 | 103.5 | 89.42682 | 107.7826 | 112.3635 | 91.3 | 103.7878 | 115.5827 | 93.23289 | 87.48303 | 99.52063 | 10.30701 | 115.5827 | 87.48303 | 60 | 130
CATA+P.POLVO | 500332454 | 162792 | 2017-02-22 | 98.01685 | 96.8 | 88.30994 | 98.5 | 100.3 | 83.85708 | 91.87691 | 96.4 | 98.9 | 97.1 | 95.00608 | 5.301324 | 100.3 | 83.85708 | 60 | 130
CATA+P.POLVO | 500332454 | 162789 | 2017-02-23 | 92.70158 | 115.8108 | 80.73052 | 93.65217 | 82.49121 | 110.4062 | 99.03637 | 101.2 | 96.1 | 107.7179 | 97.98468 | 11.38338 | 115.8108 | 80.73052 | 60 | 130
CATA+P.POLVO | 4858301 | 162681 | 2017-02-23 | 82.95696 | 109.9474 | 100.8927 | 97.949 | 89.1093 | 100.3993 | 97.7231 | 110.6859 | 80.74923 | 102.8607 | 97.32736 | 10.21929 | 110.6859 | 80.74923 | 60 | 130
CATA+P.POLVO | 500355575 | 163130 | 2017-02-24 | 95.67279 | 95.77939 | 86.00498 | 103.3453 | 92.63086 | 83.82902 | 104.2 | 100.1 | 91.8 | 99.79796 | 95.31603 | 6.871276 | 104.2 | 83.82902 | 60 | 130
CATA+P.POLVO | 5802020772 | 163247 | 2017-02-24 | 97.27794 | 104.6998 | 99.86604 | 103.1154 | 83.09461 | 102.8452 | 110.376 | 85.74202 | 95.50336 | 106.7192 | 98.92395 | 8.805599 | 110.376 | 83.09461 | 60 | 130
CATA+P.POLVO | 5802020756 | 163245 | 2017-02-24 | 93.29234 | 81.60065 | 94.01957 | 106.0435 | 104.0349 | 106.7789 | 97.03074 | 112.2 | 96.7 | 105.0442 | 99.67448 | 8.888083 | 112.2 | 81.60065 | 60 | 130
CATA+P.POLVO | 98494116 | 163263 | 2017-02-27 | 92.934 | 87.49553 | 96.96613 | 85.17797 | 79.47712 | 103.5 | 80.84137 | 100.4865 | 94.91646 | 110.1214 | 93.19165 | 10.00369 | 110.1214 | 79.47712 | 60 | 130
CATA+P.POLVO | 98494117 | 163262 | 2017-02-27 | 112.0713 | 99.48263 | 95.89549 | 101.9477 | 106.1107 | 98.6 | 116.1242 | 109.1346 | 102.3922 | 82.08001 | 102.3839 | 9.54158 | 116.1242 | 82.08001 | 60 | 130
CATA+P.POLVO | 5802054713 | 163395 | 2017-02-27 | 81.55912 | 109.8301 | 115.214 | 91.3 | 94.17899 | 99.9829 | 97.79106 | 98.2 | 90.89442 | 105.1671 | 98.41177 | 9.833291 | 115.214 | 81.55912 | 60 | 130
CATA+P.POLVO | 41006442 | 163295 | 2017-03-01 | 80.81559 | 81.0625 | 84.00947 | 96.22795 | 84.40929 | 108.4779 | 92.1 | 98.20835 | 81.36826 | 91.67097 | 89.83503 | 9.191834 | 108.4779 | 80.81559 | 60 | 130
CATA+P.POLVO | 500332454 | 163378 | 2017-03-01 | 111.2607 | 95.04873 | 103.4144 | 79.89011 | 108.8275 | 102.6557 | 91.9727 | 89.7 | 116.8706 | 106.2652 | 100.5906 | 11.27076 | 116.8706 | 79.89011 | 60 | 130
CATA+P.POLVO | 4858301 | 163314 | 2017-03-01 | 100.6733 | 106.6052 | 85.81917 | 99.9 | 98.1 | 114.2744 | 112.3136 | 95.6 | 106.3282 | 102.8541 | 102.2468 | 8.30831 | 114.2744 | 85.81917 | 60 | 130
CATA+P.POLVO | 98442225 | 163672 | 2017-03-03 | 115.6071 | 117.8748 | 92.86203 | 109.1772 | 104.2769 | 84.9154 | 85.09066 | 90.19568 | 95.48832 | 98.37075 | 99.38588 | 11.93384 | 117.8748 | 84.9154 | 60 | 130
CATA+P.POLVO | 5802054713 | 163673 | 2017-03-03 | 106.9018 | 109.7778 | 115.0146 | 97.24087 | 97.5 | 85.86861 | 89.23573 | 86.3673 | 100.1 | 88.06877 | 97.60754 | 10.37669 | 115.0146 | 85.86861 | 60 | 130
CATA+P.POLVO | 5802054713 | 163731 | 2017-03-06 | 114.5248 | 107.1786 | 101.9903 | 109.1302 | 80.29473 | 89.14363 | 90.2982 | 102.4907 | 93.47037 | 96.25726 | 98.47789 | 10.48697 | 114.5248 | 80.29473 | 60 | 130
CATA+P.POLVO | 5802020756 | 163659 | 2017-03-06 | 90.421 | 91.57279 | 86.25692 | 104.2352 | 98.67284 | 94.03101 | 91.2 | 83.6 | 105.1752 | 93.04095 | 93.82059 | 7.045368 | 105.1752 | 83.6 | 60 | 130
CATA+P.POLVO | 41028680 | 159071 | 2017-03-06 | 91.77648 | 99.41376 | 94.79738 | 115.7194 | 93.9575 | 91.48491 | 110.015 | 96.05459 | 111.3177 | 111.2246 | 101.5761 | 9.406031 | 115.7194 | 91.48491 | 60 | 130
CATA+P.POLVO | 98442225 | 163797 | 2017-03-07 | 85.92088 | 88.62652 | 92.25292 | 91.25552 | 94.27194 | 110.9207 | 99.42778 | 94.853 | 89.53857 | 102.0702 | 94.9138 | 7.438522 | 110.9207 | 85.92088 | 60 | 130
CATA+P.POLVO | 5802054713 | 163894 | 2017-03-07 | 89.67529 | 96.21781 | 89.68696 | 99.9339 | 80.54933 | 83.43282 | 100.9216 | 88.13966 | 110.4654 | 104.9849 | 94.40077 | 9.674966 | 110.4654 | 80.54933 | 60 | 130
CATA+P.POLVO | 5802020756 | 163893 | 2017-03-07 | 82.33789 | 85.53479 | 101.7733 | 94.85932 | 98.93609 | 94.0206 | 107.5946 | 93.81534 | 98.08992 | 92.43164 | 94.93934 | 7.366611 | 107.5946 | 82.33789 | 60 | 130
CATA+P.POLVO | 500332454 | 163493 | 2017-03-08 | 96.1 | 91.24221 | 112.0601 | 96.01305 | 80.49866 | 103.6601 | 81.42407 | 84.98282 | 111.6033 | 94.76099 | 95.23453 | 11.31624 | 112.0601 | 80.49866 | 60 | 130
CATA+P.POLVO | 4858301 | 163793 | 2017-03-08 | 102.7263 | 98.76256 | 93.86321 | 103.3661 | 100.0753 | 115.2131 | 114.9891 | 93.82772 | 112.994 | 110.008 | 104.5825 | 8.240668 | 115.2131 | 93.82772 | 60 | 130
CATA+P.POLVO | 41036379 | 9011951 | 2017-03-08 | 96.4 | 92.49396 | 91.3 | 109.6023 | 118.6275 | 81.58237 | 97.18342 | 111.146 | 80.04293 | 105.0601 | 98.34386 | 12.70177 | 118.6275 | 80.04293 | 60 | 130
CATA+P.POLVO | 5801792393 | 164131 | 2017-03-10 | 101.1 | 114.2034 | 104.837 | 113.5154 | 103.4094 | 85.93424 | 91.94387 | 98 | 104.6894 | 117.2893 | 103.4922 | 9.9238 | 117.2893 | 85.93424 | 60 | 130
CATA+P.POLVO | 5801792394 | 164159 | 2017-03-10 | 82.11898 | 99.58357 | 95.99738 | 104.1137 | 91.79251 | 90.23486 | 103.1028 | 109.1745 | 86.60367 | 94.36172 | 95.70838 | 8.409254 | 109.1745 | 82.11898 | 60 | 130
CATA+P.POLVO | 5802054713 | 164258 | 2017-03-10 | 89.56532 | 112.6416 | 102.2041 | 89.19362 | 98.54493 | 90.30084 | 83.12895 | 104.9932 | 99.62756 | 81.11344 | 95.13135 | 10.08788 | 112.6416 | 81.11344 | 60 | 130
CATA+P.POLVO | 5802020772 | 162404 | 2017-03-13 | 99.44895 | 89.21543 | 97.67774 | 102.2698 | 98.7 | 89.49303 | 79.92922 | 85.12672 | 98.4 | 104.3531 | 94.4614 | 8.014167 | 104.3531 | 79.92922 | 60 | 130
CATA+P.POLVO | 98442225 | 164357 | 2017-03-13 | 100.0804 | 112.5886 | 93.08915 | 81.9848 | 109.4965 | 90.15733 | 92.47969 | 91.91126 | 90.73594 | 95.05073 | 95.75744 | 9.250568 | 112.5886 | 81.9848 | 60 | 130
CATA+P.POLVO | 500332454 | 164152 | 2017-03-13 | 92.5183 | 102.6 | 98.53027 | 109.9616 | 82.86641 | 90.40196 | 96.7 | 99.65342 | 94.08787 | 111.5391 | 97.8859 | 8.719284 | 111.5391 | 82.86641 | 60 | 130
CATA+P.POLVO | 9677139280 | 164498 | 2017-03-14 | 93.50655 | 112.7576 | 109.3204 | 85.03564 | 98.86076 | 80.59071 | 79.95763 | 99.55595 | 91.93453 | 81.33046 | 93.28502 | 11.82431 | 112.7576 | 79.95763 | 60 | 130
CATA+P.POLVO | 98415479 | 164411 | 2017-03-14 | 96.2 | 87.1 | 80.87728 | 108.5464 | 91.65954 | 99.22896 | 79.69606 | 97.20014 | 84.39965 | 80.91723 | 90.58252 | 9.605844 | 108.5464 | 79.69606 | 60 | 130
CATA+P.POLVO | 500326445 | 163273 | 2017-03-14 | 104.6348 | 79.26836 | 93.94134 | 107.3561 | 110.5135 | 95.1 | 98.86296 | 100.1973 | 97.37312 | 87.62326 | 97.48707 | 9.279095 | 110.5135 | 79.26836 | 60 | 130
CATA+P.POLVO | 5802112713 | 164582 | 2017-03-15 | 93.39746 | 113.2283 | 110.4711 | 112.6329 | 89.37467 | 92.1 | 107.9638 | 86.81744 | 90.65907 | 111.7876 | 100.8432 | 11.15256 | 113.2283 | 86.81744 | 60 | 130
CATA+P.POLVO | 5802020772 | 164581 | 2017-03-15 | 85.15109 | 87.94269 | 96.90661 | 108.3154 | 95.28157 | 92.90811 | 98.75985 | 83.51147 | 98.75122 | 90.37977 | 93.79078 | 7.446969 | 108.3154 | 83.51147 | 60 | 130
CATA+P.POLVO | 41218754 | 164567 | 2017-03-15 | 108.4553 | 106.7782 | 87.76272 | 91.57461 | 95.00577 | 83.89709 | 96.98657 | 95.25759 | 87.61893 | 106.163 | 95.94998 | 8.700181 | 108.4553 | 83.89709 | 60 | 130
CATA+P.POLVO | 41218753 | 164566 | 2017-03-16 | 113.8126 | 90.92577 | 83.26169 | 116.9972 | 79.73688 | 99.07374 | 100.5263 | 114.0457 | 90.88042 | 102.7291 | 99.19895 | 13.06147 | 116.9972 | 79.73688 | 60 | 130
CATA+P.POLVO | 41028680 | 164599 | 2017-03-16 | 87.85672 | 86.36146 | 106.6632 | 107.9441 | 96.64083 | 98.51415 | 102.6412 | 113.1331 | 106.025 | 79.70868 | 98.54885 | 10.85717 | 113.1331 | 79.70868 | 60 | 130
CATA+P.POLVO | 500332454 | 164150 | 2017-03-16 | 92.13004 | 101.027 | 86.41286 | 96.2 | 99.45761 | 98.367 | 99.22667 | 100.3 | 93.6965 | 116.2085 | 98.30261 | 7.741146 | 116.2085 | 86.41286 | 60 | 130
CATA+P.POLVO | ACQ-9016-00060 | 164591 | 2017-03-17 | 86.60505 | 89.8901 | 79.63397 | 114.3131 | 80.75558 | 94.5587 | 110.1097 | 100.7665 | 79.86119 | 90.0941 | 92.6588 | 12.33238 | 114.3131 | 79.63397 | 60 | 130
CATA+P.POLVO | ACQ-9016-00025 | 164589 | 2017-03-17 | 117.6157 | 82.90778 | 99.00667 | 97.1 | 90.65348 | 80.96473 | 93.86269 | 104.8079 | 101.8696 | 83.39344 | 95.2182 | 11.41614 | 117.6157 | 80.96473 | 60 | 130
CATA+P.POLVO | 41218753 | 164565 | 2017-03-20 | 110.1005 | 107.4987 | 80.02034 | 87.03552 | 97.38553 | 99.72291 | 99.58974 | 118.7284 | 106.1861 | 109.1582 | 101.5426 | 11.45858 | 118.7284 | 80.02034 | 60 | 130
CATA+P.POLVO | 41218754 | 164568 | 2017-03-20 | 93.25231 | 106.1524 | 90.38699 | 88.41123 | 94.0989 | 103.3402 | 83.1642 | 114.5588 | 101.0104 | 91.43862 | 96.58141 | 9.480549 | 114.5588 | 83.1642 | 60 | 130
CATA+P.POLVO | 500332454 | 164995 | 2017-03-20 | 93.4 | 91.26899 | 112.5759 | 112.6944 | 94.2 | 79.52782 | 83.90143 | 100.2617 | 95.69303 | 109.2607 | 97.2784 | 11.45675 | 112.6944 | 79.52782 | 60 | 130
CATA+P.POLVO | 41231314 | 164201 | 2017-03-21 | 99.84719 | 103.3128 | 96.89691 | 97.43672 | 108.422 | 82.11054 | 87.73481 | 104.0409 | 117.3026 | 97.76447 | 99.48689 | 9.925656 | 117.3026 | 82.11054 | 60 | 130
CATA+P.POLVO | 500332454 | 165068 | 2017-03-21 | 91.41056 | 105.328 | 104.1537 | 95.15375 | 116.67 | 100.3834 | 86.00018 | 90.53639 | 92.17584 | 95.90375 | 97.77156 | 9.035945 | 116.67 | 86.00018 | 60 | 130
CATA+P.POLVO | 41028680 | 164919 | 2017-03-21 | 92.68082 | 86.08137 | 118.6587 | 92.66028 | 79.27223 | 79.33435 | 91.2 | 114.9183 | 85.38188 | 88.06128 | 92.82492 | 13.52951 | 118.6587 | 79.27223 | 60 | 130
CATA+P.POLVO | 41231314 | 165118 | 2017-03-22 | 104.7861 | 101.7063 | 88.76486 | 82.82416 | 106.409 | 100 | 100.817 | 87.03988 | 111.4598 | 103.2053 | 98.70123 | 9.318411 | 111.4598 | 82.82416 | 60 | 130
CATA+P.POLVO | 41006442 | 164462 | 2017-03-22 | 113.7485 | 85.59023 | 111.6301 | 96.46586 | 96.61317 | 101.2807 | 84.80805 | 98.05726 | 96.95071 | 80.72123 | 96.58659 | 10.83486 | 113.7485 | 80.72123 | 60 | 130
CATA+P.POLVO | 41218754 | 164568 | 2017-03-22 | 93.01307 | 98.17282 | 112.8028 | 98.4756 | 85.48557 | 99.32917 | 93.43217 | 90.0454 | 91.9 | 118.2784 | 98.0935 | 10.19315 | 118.2784 | 85.48557 | 60 | 130
CATA+P.POLVO | 9813303580 | 165225 | 2017-03-23 | 101.0633 | 88.93046 | 108.5545 | 104.3585 | 101.3832 | 94.89564 | 101.9556 | 90.547 | 106.0283 | 87.75418 | 98.54706 | 7.469806 | 108.5545 | 87.75418 | 60 | 130
CATA+P.POLVO | 9677139280 | 164383 | 2017-03-23 | 84.39474 | 97.40979 | 92.31723 | 90.50694 | 96.72643 | 91.34089 | 104.6977 | 90.41002 | 95 | 101.0646 | 94.38684 | 5.870516 | 104.6977 | 84.39474 | 60 | 130
CATA+P.POLVO | 5801792388 | 165260 | 2017-03-23 | 96.4 | 111.1865 | 102.4564 | 103.0736 | 85.44527 | 108.2927 | 102.3196 | 95.47889 | 102.3512 | 80.9433 | 98.79474 | 9.511214 | 111.1865 | 80.9433 | 60 | 130
CATA+P.POLVO | 4858301 | 165290 | 2017-03-24 | 92.85274 | 114.7512 | 92.48255 | 108.9377 | 80.40624 | 103.1906 | 96.2 | 87.14508 | 84.9 | 104.8633 | 96.57294 | 11.12093 | 114.7512 | 80.40624 | 60 | 130
CATA+P.POLVO | 5802020772 | 165401 | 2017-03-24 | 97.05812 | 105.922 | 94.71125 | 83.74863 | 109.7082 | 89.90234 | 102.2555 | 90.02933 | 95.37339 | 87.8409 | 95.65497 | 8.279648 | 109.7082 | 83.74863 | 60 | 130
CATA+P.POLVO | 5802112713 | 165402 | 2017-03-24 | 101.6658 | 90.20417 | 116.8968 | 91.34046 | 93.1 | 100.4915 | 101.8243 | 101.4054 | 100.4 | 102.3261 | 99.96546 | 7.586071 | 116.8968 | 90.20417 | 60 | 130
CATA+P.POLVO | 4858301 | 165382 | 2017-03-27 | 102.1581 | 112.4789 | 111.7526 | 84.52354 | 80.04911 | 82.1862 | 93.77194 | 104.6035 | 101.1261 | 85.81051 | 95.84605 | 12.21761 | 112.4789 | 80.04911 | 60 | 130
CATA+P.POLVO | 5802020772 | 165590 | 2017-03-27 | 100.8293 | 97.53433 | 99.40032 | 79.14849 | 102.7481 | 108.8476 | 100.9515 | 96.9835 | 81.61356 | 85.59883 | 95.36556 | 9.823012 | 108.8476 | 79.14849 | 60 | 130
CATA+P.POLVO | 5802112713 | 165591 | 2017-03-27 | 83.06528 | 108.0426 | 83.45241 | 104.4043 | 112.972 | 92.32649 | 108.2116 | 103.0636 | 108.2008 | 106.0536 | 100.9793 | 10.76502 | 112.972 | 83.06528 | 60 | 130
CATA+P.POLVO | 5801792393 | 165616 | 2017-03-28 | 101.4605 | 102.4082 | 99.26633 | 91.75742 | 83.07362 | 114.1681 | 113.3429 | 107.1013 | 84.2847 | 95.23187 | 99.2095 | 10.82983 | 114.1681 | 83.07362 | 60 | 130
CATA+P.POLVO | 5801792394 | 165547 | 2017-03-28 | 95.8695 | 106.8745 | 98.54492 | 104.9578 | 83.29282 | 90.02727 | 105.2788 | 86.01059 | 84.94045 | 93.5147 | 94.93113 | 8.851151 | 106.8745 | 83.29282 | 60 | 130
CATA+P.POLVO | 500332454 | 164846 | 2017-03-28 | 105.4111 | 112.1008 | 100.484 | 98.8 | 112.4991 | 82.0786 | 83.11135 | 102.2156 | 103.0962 | 113.5743 | 101.3371 | 11.15991 | 113.5743 | 82.0786 | 60 | 130
CATA+P.POLVO | 500332454 | 165724 | 2017-03-29 | 81.79312 | 104.9601 | 104.0725 | 108.5961 | 102.4888 | 103.8607 | 106.0027 | 99.60536 | 114.5182 | 115.3296 | 104.1227 | 9.307498 | 115.3296 | 81.79312 | 60 | 130
CATA+P.POLVO | 4858301 | 165671 | 2017-03-29 | 85.25281 | 117.7834 | 106.2543 | 111.2078 | 103.1 | 84.40655 | 105.214 | 105.4699 | 85.25569 | 91.22531 | 99.51698 | 12.0203 | 117.7834 | 84.40655 | 60 | 130
CATA+P.POLVO | 98442225 | 165781 | 2017-03-29 | 85.57479 | 116.2903 | 100.2522 | 97.61166 | 109.0764 | 96.92531 | 105.7131 | 81.21104 | 86.91874 | 107.347 | 98.69206 | 11.37599 | 116.2903 | 81.21104 | 60 | 130
CATA+P.POLVO | 41218753 | 165856 | 2017-03-30 | 81.80435 | 110.0131 | 94.3 | 83.42879 | 97.55399 | 83.07813 | 109.4862 | 108.3249 | 107.6749 | 96.01587 | 97.16803 | 11.47288 | 110.0131 | 81.80435 | 60 | 130
CATA+P.POLVO | 41218754 | 165857 | 2017-03-30 | 105.8277 | 104.9394 | 108.5606 | 84.1859 | 103.882 | 98.4 | 79.26131 | 100.4755 | 97.67485 | 107.3233 | 99.05307 | 9.886865 | 108.5606 | 79.26131 | 60 | 130
CATA+P.POLVO | 98494117 | 165775 | 2017-03-30 | 87.90657 | 100.2439 | 96.42003 | 95.26338 | 102.7083 | 86.53653 | 113.929 | 90.59539 | 96.7 | 103.9453 | 97.42483 | 8.251369 | 113.929 | 86.53653 | 60 | 130
CATA+P.POLVO | 5802054713 | 166061 | 2017-03-31 | 87.47097 | 93.50208 | 82.42468 | 110.7492 | 93.43677 | 92.92278 | 105.9718 | 94.6689 | 102.2398 | 84.81601 | 94.8203 | 9.117509 | 110.7492 | 82.42468 | 60 | 130
CATA+P.POLVO | 5802020756 | 166059 | 2017-03-31 | 88.55329 | 94.58975 | 85.43022 | 113.0029 | 101.5793 | 92.37853 | 114.9011 | 80.50874 | 100.2 | 106.4766 | 97.76205 | 11.52817 | 114.9011 | 80.50874 | 60 | 130
CATA+P.POLVO | 41218753 | 165953 | 2017-03-31 | 108.8345 | 95.12808 | 94.89475 | 109.3344 | 85.80962 | 93.81062 | 105.8801 | 85.71951 | 96.1 | 108.1 | 98.36115 | 9.111183 | 109.3344 | 85.71951 | 60 | 130
[13 empty] | MEDIA | 97.4152 | 10.09239 | 112.7169 | 82.44993
ESTUDIO DE CAPACIDAD
CATAFORESIS
| USL |  | 130
| LSL |  | 60
| X media |  | 97.4 |  | Cp: | (USL-LSL) / | (6 X DESV. ESTÁNDAR)
| DESVIACIÓN STANDAD |  | 10.1
| Cp | 1.155116
| Cpl | 1.234323 |  |  | Cpl: | (Xmedia-LSL) / (3 x Desv.standar)
| Cps | 1.075908 |  |  | Cps: | (USL- X media) / (3 x Desv. Standad)
| CpK | 1.07920792 |  |  | Cpk: Min (cpl y cps)